## Tela Principal
PLANILHA DE AUXÍLIO À INSPEÇÃO DE RECEBIMENTO
A312/A312M - 2013 - TP304N
Seamless and Welded Austenitic Stainless Steel Pipes
ORDERING INFORMATION - A999
ASTM product specification |  |  |  |  | A312/A312M | 2013
Name of product |  |  |  |  | Seamless and Welded Austenitic Stainless Steel Pipes
Quantity |  |  |  |  | 15 | number of pieces
Method of manufacture |  |  |  |  | Seamless
Specific type of melting |  |  |  |  | Not Required | -
Grade or UNS number |  | Grade | TP304N |  |  | UNS | Use Grade |  |  | TP304N | S30451
Specification designation and year of issue |  |  |  |  | ASME B36.19 | 2004
Size (NPS and Schedule) |  |  |  |  | 10 | Sch. 10S
Length |  |  |  |  | Specific | -
End finish |  |  |  |  | Plain End
Optional requirements |  |  |  |  | Not Required | -
Specific Certification |  |  |  |  | Not Required | -
Special requirements or any supplementary requirements, or both |  |  |  |  | Not Required | -
PLANO DE AMOSTRAGEM N-115
Nível Geral de Inspeção |  | II | Plano de Amostragem |  | Simples | Risco do Consumidor |  | 5% | Ac = 0
Qualidade Limite |  | 10 | Codificação de Amostragem |  | B | Tamanho da Amostra |  | 3 | Re = 1
NOMINAL DIMENSION
STD |  | NPS | Schedule No. Identification or Thickness |  | DN | Outside Diameter | Wall Thickness | Plain End Weight | Thin-Wall Pipe? A 999
ASME B36.19 |  | 10 | Sch. 10S |  | 250 | 273.1 | 4.19 | 27.79 | YES
[6 empty] | 10.75 | 0.165 | 18.67
PERMISSIBLE VARIATIONS
|  | 9. Permissible Variation in Mass for Seamless Pipe |  | 9. Permissible Variation in Mass for Seamless Pipe - Minimum Wall |  | TABLE 1 Permissible Variations in Outside Diameter
[6 empty] | over |  | under
|  | over | under | over | under | in | mm | in | mm
|  | 10% | 3.5% | 16% | 0% | 0.093 | 2.4 | 0.031 | 0.8
10. Permissible Variations in Wall Thickness |  |  | 11. Permissible Variations in Inside Diameter |  |  | 13. Permissible Variations in Length
[6 empty] | over |  | under
under | over - in | over - mm | under - in | under - mm | over | in | mm | in | mm
12.5% | - | - | - | - | - | 0.25 | 6 | 0 | 0
GENERAL PERMISSIBLE DIMENSIONS (A999)
| Outside Diameter | Inside Diameter | Wall Thickness | Plain End Weight |  | Length |  | NOTE 1: For thin-wall pipe, the difference in extreme outside readings (ovality) in any one cross-section shall not exceed 1.5 % of the specified outside diameter.
MIN | 272.3 | - | 3.66625 | 26.81735 | - | over | 6
MAX | 275.5 | - | - | 30.569 | - | under | 0
MIN | 10.719 | - | 0.144375 | 18.01655 | - | over | 0.25
MAX | 10.843 | - | - | 20.537 | - | under | 0
PRODUCT MARKING
Manufacturer’s name or brand _ A312/A312M _ TP304N _ WR(If weld repaired)
10" / Sch. 10S / Heat number / SML / HCW (if heavily cold worked ) / NH (if hydrotesting is not performed) / ET (if eddy-current testing is performed ) / UT (ultrasonic testing is performed)
-
Note on G9: Ano da especificação
Note on F11: Preencher com a quantidade.
Note on G13: Detalhar se requerido
Note on G17: Detalhar se requerido
Note on G19: Detalhar se requerido
Note on G20: Detalhar se requerido
Note on G21: Detalhar se requerido

## LISTA A312 (hidden)
Use UNS Designation | Use Grade
800 (cold-worked annealed) | N08020
800 (hot finished annealed) | N08367 (Seamless, t<= 0.187")
800H | N08367 (Seamless, t> 0.187")
Alloy 20 | N08800 (cold-worked annealed)
TP201 | N08800 (hot finished annealed)
TP201LN | N08810
TP304 | N08811
TP304H (Cold Finished) | N08904
TP304H (Hot Finished) | N08925
TP304L | N08926
TP304LN | S20100
TP304N | S20153
TP309Cb | S20400
TP309H | S20910
TP309HCb | S21900
TP309S | S21904
TP310Cb | S24000
TP310H | S30400
TP310HCb | S30403
TP310S | S30409 (Cold Finished)
TP316 | S30409 (Hot Finished)
TP316H (Cold Finished) | S30415
TP316H (Hot Finished) | S30451
TP316L | S30453
TP316LN | S30600
TP316N | S30615
TP316Ti | S30815
TP317 | S30908
TP317L | S30909
TP321 (Seamless, t<= 0.375") | S30940
TP321 (Seamless, t> 0.375") | S30941
TP321 (Welded) | S31002
TP321H (Seamless, t<= 0.375") (Cold Finished) | S31008
TP321H (Seamless, t<= 0.375") (Hot Finished) | S31009
TP321H (Seamless, t> 0.375") (Cold Finished) | S31035
TP321H (Seamless, t> 0.375") (Hot Finished) | S31040
TP321H (Welded) (Cold Finished) | S31041
TP321H (Welded) (Hot Finished) | S31050 (t<= 0.250")
TP347 | S31050 (t> 0.250")
TP347H (Cold Finished) | S31254 (t<= 0.187")
TP347H (Hot Finished) | S31254 (t> 0.187")
TP347LN | S31272
TP348 | S31277
TP348H (Hot Finished) | S31600
TP348H (Cold Finished) | S31603
TPXM-10 | S31609 (Cold Finished)
TPXM-11 | S31609 (Hot Finished)
TPXM-15 | S31635
TPXM-19 | S31651
TPXM-29 | S31653
S31700
S31703
S31725
S31726
S31727
S32053
S32100 (Seamless, t<= 0.375")
S32100 (Seamless, t> 0.375")
S32100 (welded)
S32109 (Seamless, t<= 0.375") (Cold Finished)
S32109 (Seamless, t<= 0.375") (Hot Finished)
S32109 (Seamless, t> 0.375") (Cold Finished)
S32109 (Seamless, t> 0.375") (Hot Finished)
S32109 (welded) (Cold Finished)
S32109 (welded) (Hot Finished)
S32615
S32654
S33228
S34565
S34700
S34709 (Hot Finished)
S34709 (Cold Finished)
S34751
S34800
S34809 (Hot Finished)
S34809 (Cold Finished)
S35045
S35315 (Seamless)
S35315 (Welded)
S38100
S38815

## Ordering Information (hidden)
Ordering Information
Orders for material to this specification shall conform to the requirements of the current edition of Specification A999/A999M.

## Tela Secundária
PLANILHA DE AUXÍLIO À INSPEÇÃO DE RECEBIMENTO
A312/A312M - 2013 - TP304N
Seamless and Welded Austenitic Stainless Steel Pipes
GRADE
OR
UNS DESIGNATION | S32053 |  | S30451
Chemical Requirements |  |  | Annealing Requirements
Composition, % |  |  | Heat Treating Temperature (B) | Farenheit | min | 1900 |  | 41
Carbon | Min | 0 |  |  | max | - | 2 | 42
| Max | 0.08 |  | Celsius | min | 1040 | 3 | 43
Manganese | Min | 0 |  |  | max | - | 4 | 44
| Max | 2 | Cooling/Testing Requirements |  |  | C | 5 | 45
Phosphorus | Min | 0 | Quenched in water or rapidly cooled by other means, at a rate sufficient to prevent re-precipitation of carbides, as demonstrable by the capability of pipes, heat treated by either separate solution annealing or by direct quenching, of passing Practices A262, Practice E. The manufacturer is not required to run the test unless it is specified on the purchase order (see Supplementary Requirement S7). Note that Practices A262 requires the test to be performed on sensitized specimens in the low-carbon and stabilized types and on specimens representative of the as-shipped condition for other types. In the case of low-carbon types containing 3 % or more molybdenum, the applicability of the sensitizing treatment prior to testing shall be a matter for negotiation between the seller and the purchaser. |  |  |  | 6
| Max | 0.045 |  |  |  |  | 7
Sulfur | Min | 0 |  |  |  |  | 8
| Max | 0.03 |  |  |  |  | 9
Silicon | Min | 0 |  |  |  |  | 10
| Max | 1 |  |  |  |  | 11
Chromium | Min | 18 |  |  |  |  | 12
| Max | 20 |  |  |  |  | 13
Nickel | Min | 8 |  |  |  |  | 14
| Max | 18 |  |  |  |  | 15
Molybdenum | Min | 0 |  |  |  |  | 16
| Max | 0 |  |  |  |  | 17
Titanium | Min | 0 |  |  |  |  | 18
| Max | 0 |  |  |  |  | 19
Columbium | Min | 0 |  |  |  |  | 20
| Max | 0 |  |  |  |  | 21
Tantalum | Min | 0 | Tensile Requirements |  |  |  | 22
| Max | 0 | Tensile Strength, min |  | ksi | 80 | 23 | 48
Nitrogen (C) | Min | 0.1 |  |  | MPa | 550 | 24 | 49
| Max | 0.16 | Yield Strength, min |  | ksi | 35 | 25 | 50
Vanadium | Min | 0 |  |  | MPa | 240 | 26 | 51
| Max | 0 | Elongation in 2 in. or 50 mm (or 4D), min, % |  | Longitudinal | 35 | 27 | 52
Copper | Min | 0 |  |  | Transverse | 25 | 28 | 53
| Max | 0 |  |  |  |  | 29
Cerium | Min | 0 | Grain Size Requirements | No Requirements |  |  | 30 | 56
| Max | 0 |  |  |  |  | 31
Boron | Min | 0 | Pipe and Filler Metal Specification |  |  |  | 32
| Max | 0 | Filler Metal |  | AWS A5.9 Class | ER308 | 33 | 59
Aluminum | Min | 0 |  |  | UNS Designation | S30880,W30840 | 34 | 60
| Max | 0 | Notes |  |  | 0 | 35 | 61
Other | Min | 0 |  |  |  |  | 36
| Max | 0 |  |  |  |  | 37
NOTES |  | 0 |  |  |  |  | 38
#N/A
Seamless
Required Tests: | Flattening Test | [5 empty] | Seamless
| Hydrostatic or Nondestructive Electric Test | [5 empty] | Welded
Seamless (Minimum Wall)
Welded (Minimum Wall)
Not Specified / Not Applicable

## TABLES PROPERTIES (hidden)
-2 | -1 | 0 | 1 | 2 | 3 | 4 | 5 | 6 | 7 | 8 | 9 | 10 | 11 | 12 | 13 | 14 | 15 | 16 | 17 | 18 | 19 | 20 | 21 | 22 | 23 | 24 | 25 | 26 | 27 | 28 | 29 | 30 | 31 | 32 | 33 | 34 | 35 | 36 | 37 | 38 | 39 | 40 | 41 | 42 | 43 | 44 | 45 | 46 | 47 | 48 | 49 | 50 | 51 | 52 | 53 | 54 | 55 | 56 | 57 | 58 | 59 | 60 | 61
|  | TABLE 1 Chemical Requirements - Composition, % (B) | [38 empty] | TABLE 2 Annealing Requirements | [6 empty] | Table 4. Tensile Requirements | [7 empty] | TABLE 5 Grain Size Requirements |  |  | TABLE 6 Pipe and Filler Metal Specification
|  | Grade | UNS Designation (A) | Carbon |  | Manganese |  | Phosphorus |  | Sulfur |  | Silicon |  | Chromium |  | Nickel |  | Molybdenum |  | Titanium |  | Columbium |  | Tantalum |  | Nitrogen (C) |  | Vanadium |  | Copper |  | Cerium |  | Boron |  | Aluminum |  | Other |  | NOTES | Grade | UNS Designation (A) | Heat Treating Temperature (B) |  |  |  | Cooling/Testing Requirements | Grade | UNS Designation | Tensile Strength, min |  | Yield Strength, min |  | Elongation in 2 in. or 50 mm (or 4D), min, % |  | Grade | UNS Designation | Grain Size | Pipe |  | Filler Metal |  | Notes | Finishing | Manufacture | Thickness | Annealed
[43 empty] | Farenheit |  | Celsius
Norma | Descrição |  |  | Min | Max | Min | Max | Min | Max | Min | Max | Min | Max | Min | Max | Min | Max | Min | Max | Min | Max | Min | Max | Min | Max | Min | Max | Min | Max | Min | Max | Min | Max | Min | Max | Min | Max | Min | Max |  |  |  | min | max | min | max |  |  |  | ksi | MPa | ksi | MPa | Longitudinal | Transverse |  |  |  | Grade | UNS Designation | AWS A5.9 Class | UNS Designation
A312/A312M − 13a | Seamless, Welded, and Heavily Cold Worked Austenitic Stainless Steel Pipes |  | S20400 |  | 0.03 | 7 | 9 |  | 0.045 |  | 0.03 |  | 1 | 15 | 17 | 1.5 | 3 | [8 empty] | 0.15 | 0.3 | [14 empty] | S20400 | 1900 | - | 1040 | - | C |  | S20400 | 95 | 635 | 48 | 330 | 35 | 25 |  | S20400 | No Requirements |  | S20400 | ER209 | S20980,W32240
A312/A312M − 13a | Seamless, Welded, and Heavily Cold Worked Austenitic Stainless Steel Pipes | TPXM-19 | S20910 |  | 0.06 | 4 | 6 |  | 0.045 |  | 0.03 |  | 1 | 20.5 | 23.5 | 11.5 | 13.5 | 1.5 | 3 |  |  | 0.1 | 0.3 | 0.2 | 0.4 | 0.1 | 0.3 | [13 empty] | TPXM-19 | S20910 | 1900 | - | 1040 | - | C | TPXM-19 | S20910 | 100 | 690 | 55 | 380 | 35 | 25 | TPXM-19 | S20910 | No Requirements | TPXM-19 | S20910 | ER209 | S20980,W32240
A312/A312M − 13a | Seamless, Welded, and Heavily Cold Worked Austenitic Stainless Steel Pipes | TPXM-10 | S21900 |  | 0.08 | 8 | 10 |  | 0.045 |  | 0.03 |  | 1 | 20.5 | 23.5 | 11.5 | 13.5 | 1.5 | 3 | [21 empty] | TPXM-10 | S21900 | 1900 | - | 1040 | - | C | TPXM-10 | S21900 | 90 | 620 | 50 | 345 | 35 | 25 | TPXM-10 | S21900 | No Requirements | TPXM-10 | S21900
A312/A312M − 13a | Seamless, Welded, and Heavily Cold Worked Austenitic Stainless Steel Pipes | TPXM-11 | S21904 |  | 0.04 | 8 | 10 |  | 0.045 |  | 0.03 |  | 1 | 19 | 21.5 | 5.5 | 7.5 | [8 empty] | 0.15 | 0.4 | [13 empty] | TPXM-11 | S21904 | 1900 | - | 1040 | - | C | TPXM-11 | S21904 | 90 | 620 | 50 | 345 | 35 | 25 | TPXM-11 | S21904 | No Requirements | TPXM-11 | S21904
A312/A312M − 13a | Seamless, Welded, and Heavily Cold Worked Austenitic Stainless Steel Pipes | TPXM-29 | S24000 |  | 0.08 | 11.5 | 14.5 |  | 0.06 |  | 0.03 |  | 1 | 17 | 19 | 2.3 | 3.7 | [8 empty] | 0.2 | 0.4 | [13 empty] | TPXM-29 | S24000 | 1900 | - | 1040 | - | C | TPXM-29 | S24000 | 100 | 690 | 55 | 380 | 35 | 25 | TPXM-29 | S24000 | No Requirements | TPXM-29 | S24000 | ER240 | S23980,W32440
A312/A312M − 13a | Seamless, Welded, and Heavily Cold Worked Austenitic Stainless Steel Pipes | TP201 | S20100 |  | 0.15 | 5.5 | 7.5 |  | 0.06 |  | 0.03 |  | 1 | 16 | 18 | 3.5 | 5.5 | [9 empty] | 0.25 | [13 empty] | TP201 | S20100 | 1900 | - | 1040 | - | C | TP201 | S20100 | 75 | 515 | 38 | 260 | 35 | 25 | TP201 | S20100 | No Requirements | TP201 | S20100
A312/A312M − 13a | Seamless, Welded, and Heavily Cold Worked Austenitic Stainless Steel Pipes | TP201LN | S20153 |  | 0.03 | 6.4 | 7.5 |  | 0.045 |  | 0.015 |  | 0.75 | 16 | 17.5 | 4 | 5 | [8 empty] | 0.1 | 0.25 |  |  |  | 1 | [9 empty] | TP201LN | S20153 | 1900 | - | 1040 | - | C | TP201LN | S20153 | 95 | 655 | 45 | 310 | 35 | 25 | TP201LN | S20153 | No Requirements | TP201LN | S20153
A312/A312M − 13a | Seamless, Welded, and Heavily Cold Worked Austenitic Stainless Steel Pipes | TP304 | S30400 |  | 0.08 |  | 2 |  | 0.45 |  | 0.03 |  | 1 | 18 | 20 | 8 | 11 | [23 empty] | TP304 | S30400 | 1900 | - | 1040 | - | C | TP304 | S30400 | 75 | 515 | 30 | 205 | 35 | 25 | TP304 | S30400 | No Requirements | TP304 | S30400 | ER308 | S30800,W30840
A312/A312M − 13a | Seamless, Welded, and Heavily Cold Worked Austenitic Stainless Steel Pipes | TP304L | S30403 |  | 0.035 |  | 2 |  | 0.045 |  | 0.03 |  | 1 | 18 | 20 | 8 | 13 | [22 empty] | D | TP304L | S30403 | 1900 | - | 1040 | - | C | TP304L | S30403 | 70 | 485 | 25 | 170 | 35 | 25 | TP304L | S30403 | No Requirements | TP304L | S30403 | ER308L | S30883,W30843
A312/A312M − 13a | Seamless, Welded, and Heavily Cold Worked Austenitic Stainless Steel Pipes | TP304H (Cold Finished) | S30409 (Cold Finished) | 0.04 | 0.1 |  | 2 |  | 0.045 |  | 0.03 |  | 1 | 18 | 20 | 8 | 11 | [23 empty] | TP304H (Cold Finished) | S30409 (Cold Finished) | 1900 | - | 1040 | - | D | TP304H (Cold Finished) | S30409 (Cold Finished) | 75 | 515 | 30 | 205 | 35 | 25 | TP304H (Cold Finished) | S30409 (Cold Finished) | 7 or coarser | TP304H (Cold Finished) | S30409 (Cold Finished) | ER308 | S30880,W30840 |  | COLD FINISHED
A312/A312M − 13a | Seamless, Welded, and Heavily Cold Worked Austenitic Stainless Steel Pipes | TP304H (Hot Finished) | S30409 (Hot Finished) | 0.04 | 0.1 |  | 2 |  | 0.045 |  | 0.03 |  | 1 | 18 | 20 | 8 | 11 | [23 empty] | TP304H (Hot Finished) | S30409 (Hot Finished) | 1900 | - | 1040 | - | D | TP304H (Hot Finished) | S30409 (Hot Finished) | 75 | 515 | 30 | 205 | 35 | 25 | TP304H (Hot Finished) | S30409 (Hot Finished) | 7 or coarser | TP304H (Hot Finished) | S30409 (Hot Finished) | ER308 | S30880,W30840 |  | HOT FINISHED
A312/A312M − 13a | Seamless, Welded, and Heavily Cold Worked Austenitic Stainless Steel Pipes |  | S30415 | 0.04 | 0.06 |  | 0.8 |  | 0.045 |  | 0.03 | 1 | 2 | 18 | 19 | 9 | 10 | [8 empty] | 0.12 | 0.18 |  |  |  |  | 0.03 | 0.08 | [8 empty] | S30415 | 1900 | - | 1040 | - | C |  | S30415 | 87 | 600 | 42 | 290 | 35 | 25 |  | S30415 | No Requirements |  | S30415
A312/A312M − 13a | Seamless, Welded, and Heavily Cold Worked Austenitic Stainless Steel Pipes | TP304N | S30451 |  | 0.08 |  | 2 |  | 0.045 |  | 0.03 |  | 1 | 18 | 20 | 8 | 18 | [8 empty] | 0.1 | 0.16 | [13 empty] | TP304N | S30451 | 1900 | - | 1040 | - | C | TP304N | S30451 | 80 | 550 | 35 | 240 | 35 | 25 | TP304N | S30451 | No Requirements | TP304N | S30451 | ER308 | S30880,W30840
A312/A312M − 13a | Seamless, Welded, and Heavily Cold Worked Austenitic Stainless Steel Pipes | TP304LN | S30453 |  | 0.035 |  | 2 |  | 0.045 |  | 0.03 |  | 1 | 18 | 20 | 8 | 12 | [8 empty] | 0.1 | 0.16 | [13 empty] | TP304LN | S30453 | 1900 | - | 1040 | - | C | TP304LN | S30453 | 75 | 515 | 30 | 205 | 35 | 25 | TP304LN | S30453 | No Requirements | TP304LN | S30453 | ER308L | S30883,W30843
A312/A312M − 13a | Seamless, Welded, and Heavily Cold Worked Austenitic Stainless Steel Pipes |  | S30600 |  | 0.018 |  | 2 |  | 0.02 |  | 0.02 | 3.7 | 4.3 | 17 | 18.5 | 14 | 15.5 |  | 0.2 | [11 empty] | 0.5 | [10 empty] | S30600 | 2010 | 2140 | 1100 | 1170 | D |  | S30600 | 78 | 540 | 35 | 240 | 35 | 25 |  | S30600 | No Requirements |  | S30600
A312/A312M − 13a | Seamless, Welded, and Heavily Cold Worked Austenitic Stainless Steel Pipes |  | S30615 | 0.16 | 0.24 |  | 2 |  | 0.03 |  | 0.03 | 3.2 | 4 | 17 | 19.5 | 13.5 | 16 | [18 empty] | 0.8 | 1.5 |  |  |  |  | S30615 | 1900 | - | 1040 | - | C |  | S30615 | 90 | 620 | 40 | 275 | 35 | 25 |  | S30615 | No Requirements |  | S30615
A312/A312M − 13a | Seamless, Welded, and Heavily Cold Worked Austenitic Stainless Steel Pipes |  | S30815 | 0.05 | 0.1 |  | 0.8 |  | 0.04 |  | 0.03 | 1.4 | 2 | 20 | 22 | 10 | 12 | [8 empty] | 0.14 | 0.2 |  |  |  |  | 0.03 | 0.08 | [8 empty] | S30815 | 1920 | - | 1050 | - | D |  | S30815 | 87 | 600 | 45 | 310 | 35 | 25 |  | S30815 | No Requirements |  | S30815
A312/A312M − 13a | Seamless, Welded, and Heavily Cold Worked Austenitic Stainless Steel Pipes | TP309S | S30908 |  | 0.08 |  | 2 |  | 0.045 |  | 0.03 |  | 1 | 22 | 24 | 12 | 15 |  | 0.75 | [21 empty] | TP309S | S30908 | 1900 | - | 1040 | - | C | TP309S | S30908 | 75 | 515 | 30 | 205 | 35 | 25 | TP309S | S30908 | No Requirements | TP309S | S30908
A312/A312M − 13a | Seamless, Welded, and Heavily Cold Worked Austenitic Stainless Steel Pipes | TP309H | S30909 | 0.04 | 0.1 |  | 2 |  | 0.045 |  | 0.03 |  | 1 | 22 | 24 | 12 | 15 | [23 empty] | TP309H | S30909 | 1900 | - | 1040 | - | D | TP309H | S30909 | 75 | 515 | 30 | 205 | 35 | 25 | TP309H | S30909 | 6 or coarser | TP309H | S30909
A312/A312M − 13a | Seamless, Welded, and Heavily Cold Worked Austenitic Stainless Steel Pipes | TP309Cb | S30940 |  | 0.08 |  | 2 |  | 0.045 |  | 0.03 |  | 1 | 22 | 24 | 12 | 16 |  | 0.75 |  |  | 10 x C | 1.1 | [17 empty] | TP309Cb | S30940 | 1900 | - | 1040 | - | C | TP309Cb | S30940 | 75 | 515 | 30 | 205 | 35 | 25 | TP309Cb | S30940 | No Requirements | TP309Cb | S30940
A312/A312M − 13a | Seamless, Welded, and Heavily Cold Worked Austenitic Stainless Steel Pipes | TP309HCb | S30941 | 0.04 | 0.1 |  | 2 |  | 0.045 |  | 0.03 |  | 1 | 22 | 24 | 12 | 16 |  | 0.75 |  |  | 10 x C | 1.1 | [17 empty] | TP309HCb | S30941 | 1900 | - | 1040 | - | D | TP309HCb | S30941 | 75 | 515 | 30 | 205 | 35 | 25 | TP309HCb | S30941 | 6 or coarser | TP309HCb | S30941
A312/A312M − 13a | Seamless, Welded, and Heavily Cold Worked Austenitic Stainless Steel Pipes |  | S31002 |  | 0.015 |  | 2 |  | 0.02 |  | 0.015 |  | 0.15 | 24 | 26 | 19 | 22 |  | 0.1 | [7 empty] | 0.1 | [14 empty] | S31002 | 1900 | - | 1040 | - | C |  | S31002 | 73 | 500 | 30 | 205 | 35 | 25 |  | S31002 | No Requirements |  | S31002
A312/A312M − 13a | Seamless, Welded, and Heavily Cold Worked Austenitic Stainless Steel Pipes | TP310S | S31008 |  | 0.08 |  | 2 |  | 0.045 |  | 0.03 |  | 1 | 24 | 26 | 19 | 22 |  | 0.75 | [21 empty] | TP310S | S31008 | 1900 | - | 1040 | - | C | TP310S | S31008 | 75 | 515 | 30 | 205 | 35 | 25 | TP310S | S31008 | No Requirements | TP310S | S31008
A312/A312M − 13a | Seamless, Welded, and Heavily Cold Worked Austenitic Stainless Steel Pipes | TP310H | S31009 | 0.04 | 0.1 |  | 2 |  | 0.045 |  | 0.03 |  | 1 | 24 | 26 | 19 | 22 | [23 empty] | TP310H | S31009 | 1900 | - | 1040 | - | D | TP310H | S31009 | 75 | 515 | 30 | 205 | 35 | 25 | TP310H | S31009 | 6 or coarser | TP310H | S31009
A312/A312M − 13a | Seamless, Welded, and Heavily Cold Worked Austenitic Stainless Steel Pipes |  | S31035 | 0.04 | 0.1 |  | 0.6 |  | 0.03 |  | 0.015 |  | 0.4 | 21.5 | 23.5 | 23.5 | 26.5 |  |  |  |  | 0.3 | 0.6 |  |  | 0.15 | 0.3 |  |  | 2 | 3.5 |  |  | 0.002 | 0.008 |  |  | W 2,000 Co 1,000 | W 4,000 Co 2,000 |  |  | S31035 | 2160 | 2280 | 1180 | 1250 | D |  | S31035 | 95 | 655 | 45 | 310 | 35 | 25 |  | S31035 | 7 or coarser |  | S31035
A312/A312M − 13a | Seamless, Welded, and Heavily Cold Worked Austenitic Stainless Steel Pipes | TP310Cb | S31040 |  | 0.08 |  | 2 |  | 0.045 |  | 0.03 |  | 1 | 24 | 26 | 19 | 22 |  | 0.75 |  |  | 10 x C | 1.1 | [17 empty] | TP310Cb | S31040 | 1900 | - | 1040 | - | C | TP310Cb | S31040 | 75 | 515 | 30 | 205 | 35 | 25 | TP310Cb | S31040 | No Requirements | TP310Cb | S31040
A312/A312M − 13a | Seamless, Welded, and Heavily Cold Worked Austenitic Stainless Steel Pipes | TP310HCb | S31041 | 0.04 | 0.1 |  | 2 |  | 0.045 |  | 0.03 |  | 1 | 24 | 26 | 19 | 22 |  | 0.75 |  |  | 10 x C | 1.1 | [17 empty] | TP310HCb | S31041 | 1900 | - | 1040 | - | D | TP310HCb | S31041 | 75 | 515 | 30 | 205 | 35 | 25 | TP310HCb | S31041 | 6 or coarser | TP310HCb | S31041
A312/A312M − 13a | Seamless, Welded, and Heavily Cold Worked Austenitic Stainless Steel Pipes |  | S31050 (t<= 0.250") |  | 0.025 |  | 2 |  | 0.02 |  | 0.015 |  | 0.4 | 24 | 26 | 20.5 | 23.5 | 1.6 | 2.6 | [6 empty] | 0.09 | 0.15 | [14 empty] | S31050 (t<= 0.250") | 1900 | - | 1040 | - | C |  | S31050 (t<= 0.250") | 84 | 580 | 39 | 270 | 25 | - |  | S31050 (t<= 0.250") | No Requirements |  | S31050 (t<= 0.250") | [5 empty] | t ≤ 0,250"
A312/A312M − 13a | Seamless, Welded, and Heavily Cold Worked Austenitic Stainless Steel Pipes |  | S31050 (t> 0.250") |  | 0.025 |  | 2 |  | 0.02 |  | 0.015 |  | 0.4 | 24 | 26 | 20.5 | 23.5 | 1.6 | 2.6 | [6 empty] | 0.09 | 0.15 | [14 empty] | S31050 (t> 0.250") | 1900 | - | 1040 | - | C |  | S31050 (t> 0.250") | 78 | 540 | 37 | 255 | 25 | - |  | S31050 (t> 0.250") | No Requirements |  | S31050 (t> 0.250") | [5 empty] | t > 0,250"
A312/A312M − 13a | Seamless, Welded, and Heavily Cold Worked Austenitic Stainless Steel Pipes |  | S31254 (t<= 0.187") |  | 0.02 |  | 1 |  | 0.03 |  | 0.01 |  | 0.8 | 19.5 | 20.5 | 17.5 | 18.6 | 6 | 6.5 | [6 empty] | 0.18 | 0.22 |  |  | 0.5 | 1 | [10 empty] | S31254 (t<= 0.187") | 2100 | - | 1150 | - | D |  | S31254 (t<= 0.187") | 98 | 675 | 45 | 310 | 35 | 25 |  | S31254 (t<= 0.187") | No Requirements |  | S31254 (t<= 0.187") | [5 empty] | t ≤ 0,187"
A312/A312M − 13a | Seamless, Welded, and Heavily Cold Worked Austenitic Stainless Steel Pipes |  | S31254 (t> 0.187") |  | 0.02 |  | 1 |  | 0.03 |  | 0.01 |  | 0.8 | 19.5 | 20.5 | 17.5 | 18.6 | 6 | 6.5 | [6 empty] | 0.18 | 0.22 |  |  | 0.5 | 1 | [10 empty] | S31254 (t> 0.187") | 2100 | - | 1150 | - | D |  | S31254 (t> 0.187") | 95 | 655 | 45 | 310 | 35 | 25 |  | S31254 (t> 0.187") | No Requirements |  | S31254 (t> 0.187") | [5 empty] | t > 0,187"
A312/A312M − 13a | Seamless, Welded, and Heavily Cold Worked Austenitic Stainless Steel Pipes |  | S31272 | 0.08 | 0.12 | 1.5 | 2 |  | 0.03 |  | 0.015 | 0.25 | 0.75 | 14 | 16 | 14 | 16 | 1 | 1.4 | 0.3 | 0.6 | [12 empty] | 0.004 | 0.008 | [6 empty] | S31272 | 1920 | - | 1050 | - | D |  | S31272 | 65 | 450 | 29 | 200 | 35 | 25 |  | S31272 | No Requirements |  | S31272
A312/A312M − 13a | Seamless, Welded, and Heavily Cold Worked Austenitic Stainless Steel Pipes |  | S31277 |  | 0.02 |  | 3 |  | 0.03 |  | 0.01 |  | 0.5 | 20.5 | 23 | 26 | 28 | 6.5 | 8 | [6 empty] | 0.3 | 0.4 |  |  | 0.5 | 1.5 | [10 empty] | S31277 | 2050 | - | 1120 | - | D |  | S31277 | 112 | 770 | 52 | 360 | 40 | - |  | S31277 | No Requirements |  | S31277
A312/A312M − 13a | Seamless, Welded, and Heavily Cold Worked Austenitic Stainless Steel Pipes | TP316 | S31600 |  | 0.08 |  | 2 |  | 0.045 |  | 0.03 |  | 1 | 16 | 18 | 11 | 14 | 2 | 3 | [20 empty] | E | TP316 | S31600 | 1900 | - | 1040 | - | C | TP316 | S31600 | 75 | 515 | 30 | 205 | 35 | 25 | TP316 | S31600 | No Requirements | TP316 | S31600 | ER316 | S31680,W31640
A312/A312M − 13a | Seamless, Welded, and Heavily Cold Worked Austenitic Stainless Steel Pipes | TP316L | S31603 |  | 0.035 |  | 2 |  | 0.045 |  | 0.03 |  | 1 | 16 | 18 | 10 | 14 | 2 | 3 | [20 empty] | D | TP316L | S31603 | 1900 | - | 1040 | - | C | TP316L | S31603 | 70 | 485 | 25 | 170 | 35 | 25 | TP316L | S31603 | No Requirements | TP316L | S31603 | ER316L | S31683,W31643
A312/A312M − 13a | Seamless, Welded, and Heavily Cold Worked Austenitic Stainless Steel Pipes | TP316H (Cold Finished) | S31609 (Cold Finished) | 0.04 | 0.1 |  | 2 |  | 0.045 |  | 0.03 |  | 1 | 16 | 18 | 11 | 14 | 2 | 3 | [20 empty] | E | TP316H (Cold Finished) | S31609 (Cold Finished) | 1900 | - | 1040 | - | D | TP316H (Cold Finished) | S31609 (Cold Finished) | 75 | 515 | 30 | 205 | 35 | 25 | TP316H (Cold Finished) | S31609 (Cold Finished) | 7 or coarser | TP316H (Cold Finished) | S31609 (Cold Finished) | ER316H | S31680,W31640 |  | COLD FINISHED
A312/A312M − 13a | Seamless, Welded, and Heavily Cold Worked Austenitic Stainless Steel Pipes | TP316H (Hot Finished) | S31609 (Hot Finished) | 0.04 | 0.1 |  | 2 |  | 0.045 |  | 0.03 |  | 1 | 16 | 18 | 11 | 14 | 2 | 3 | [20 empty] | E | TP316H (Hot Finished) | S31609 (Hot Finished) | 1900 | - | 1040 | - | D | TP316H (Hot Finished) | S31609 (Hot Finished) | 75 | 515 | 30 | 205 | 35 | 25 | TP316H (Hot Finished) | S31609 (Hot Finished) | 7 or coarser | TP316H (Hot Finished) | S31609 (Hot Finished) | ER316H | S31680,W31640 |  | HOT FINISHED
A312/A312M − 13a | Seamless, Welded, and Heavily Cold Worked Austenitic Stainless Steel Pipes | TP316Ti | S31635 |  | 0.08 |  | 2 |  | 0.045 |  | 0.03 |  | 0.75 | 16 | 18 | 10 | 14 | 2 | 3 | 5 x (C+N) | 0.7 | [5 empty] | 0.1 | [13 empty] | TP316Ti | S31635 | 1900 | - | 1040 | - | C | TP316Ti | S31635 | 75 | 515 | 30 | 205 | 35 | 25 | TP316Ti | S31635 | No Requirements | TP316Ti | S31635
A312/A312M − 13a | Seamless, Welded, and Heavily Cold Worked Austenitic Stainless Steel Pipes | TP316N | S31651 |  | 0.08 |  | 2 |  | 0.045 |  | 0.03 |  | 1 | 16 | 18 | 11 | 14 | 2 | 3 | [6 empty] | 0.1 | 0.16 | [12 empty] | E | TP316N | S31651 | 1900 | - | 1040 | - | C | TP316N | S31651 | 80 | 550 | 35 | 240 | 35 | 25 | TP316N | S31651 | No Requirements | TP316N | S31651 | ER316 | S31680,W31640
A312/A312M − 13a | Seamless, Welded, and Heavily Cold Worked Austenitic Stainless Steel Pipes | TP316LN | S31653 |  | 0.035 |  | 2 |  | 0.045 |  | 0.03 |  | 1 | 16 | 18 | 11 | 14 | 2 | 3 | [6 empty] | 0.1 | 0.16 | [12 empty] | E | TP316LN | S31653 | 1900 | - | 1040 | - | C | TP316LN | S31653 | 75 | 515 | 30 | 205 | 35 | 25 | TP316LN | S31653 | No Requirements | TP316LN | S31653 | ER316L | S31683,W31643
A312/A312M − 13a | Seamless, Welded, and Heavily Cold Worked Austenitic Stainless Steel Pipes | TP317 | S31700 |  | 0.08 |  | 2 |  | 0.045 |  | 0.03 |  | 1 | 18 | 20 | 11 | 15 | 3 | 4 | [21 empty] | TP317 | S31700 | 1900 | - | 1040 | - | C | TP317 | S31700 | 75 | 515 | 30 | 205 | 35 | 25 | TP317 | S31700 | No Requirements | TP317 | S31700
A312/A312M − 13a | Seamless, Welded, and Heavily Cold Worked Austenitic Stainless Steel Pipes | TP317L | S31703 |  | 0.035 |  | 2 |  | 0.045 |  | 0.03 |  | 1 | 18 | 20 | 11 | 15 | 3 | 4 | [21 empty] | TP317L | S31703 | 1900 | - | 1040 | - | C | TP317L | S31703 | 75 | 515 | 30 | 205 | 35 | 25 | TP317L | S31703 | No Requirements | TP317L | S31703
A312/A312M − 13a | Seamless, Welded, and Heavily Cold Worked Austenitic Stainless Steel Pipes |  | S31725 |  | 0.03 |  | 2 |  | 0.04 |  | 0.03 |  | 1 | 18 | 20 | 13.5 | 17.5 | 4 | 5 | [7 empty] | 0.1 |  |  |  | 0.75 | [8 empty] | F |  | S31725 | 1900 | - | 1040 | - | C |  | S31725 | 75 | 515 | 30 | 205 | 35 | 25 |  | S31725 | No Requirements |  | S31725
A312/A312M − 13a | Seamless, Welded, and Heavily Cold Worked Austenitic Stainless Steel Pipes |  | S31726 |  | 0.03 |  | 2 |  | 0.04 |  | 0.03 |  | 1 | 17 | 20 | 14.5 | 17.5 | 4 | 5 | [6 empty] | 0.1 | 0.2 |  |  |  | 0.75 | [8 empty] | F |  | S31726 | 1900 | - | 1040 | - | C |  | S31726 | 80 | 550 | 35 | 240 | 35 | 25 |  | S31726 | No Requirements |  | S31726
A312/A312M − 13a | Seamless, Welded, and Heavily Cold Worked Austenitic Stainless Steel Pipes |  | S31727 |  | 0.03 |  | 1 |  | 0.03 |  | 0.03 |  | 1 | 17.5 | 19 | 14.5 | 16.5 | 3.8 | 4.5 | [6 empty] | 0.15 | 0.21 |  |  | 2.8 | 4 | [10 empty] | S31727 | 1975 | 2155 | 1080 | 1180 | D |  | S31727 | 80 | 550 | 36 | 245 | 35 | 25 |  | S31727 | No Requirements |  | S31727
A312/A312M − 13a | Seamless, Welded, and Heavily Cold Worked Austenitic Stainless Steel Pipes |  | S32053 |  | 0.03 |  | 1 |  | 0.03 |  | 0.01 |  | 1 | 22 | 24 | 24 | 26 | 5 | 6 | [6 empty] | 0.17 | 0.22 | [14 empty] | S32053 | 1975 | 2155 | 1080 | 1180 | D |  | S32053 | 93 | 640 | 43 | 295 | 35 | 25 |  | S32053 | No Requirements |  | S32053
A312/A312M − 13a | Seamless, Welded, and Heavily Cold Worked Austenitic Stainless Steel Pipes | TP321 (Welded) | S32100 (welded) |  | 0.08 |  | 2 |  | 0.045 |  | 0.03 |  | 1 | 17 | 19 | 9 | 12 | [9 empty] | 0.1 | [12 empty] | G | TP321 (Welded) | S32100 (welded) | 1900 | - | 1040 | - | C | TP321 (Welded) | S32100 (welded) | 75 | 515 | 30 | 205 | 35 | 25 | TP321 (Welded) | S32100 (welded) | No Requirements | TP321 (Welded) | S32100 (welded) | ER321 / ER347 | S32180,W32140 / S34780,W34740 |  |  | Welded (WLD)
A312/A312M − 13a | Seamless, Welded, and Heavily Cold Worked Austenitic Stainless Steel Pipes | TP321 (Seamless, t<= 0.375") | S32100 (Seamless, t<= 0.375") |  | 0.08 |  | 2 |  | 0.045 |  | 0.03 |  | 1 | 17 | 19 | 9 | 12 | [9 empty] | 0.1 | [12 empty] | G | TP321 (Seamless, t<= 0.375") | S32100 (Seamless, t<= 0.375") | 1900 | - | 1040 | - | C | TP321 (Seamless, t<= 0.375") | S32100 (Seamless, t<= 0.375") | 75 | 515 | 30 | 205 | 35 | 25 | TP321 (Seamless, t<= 0.375") | S32100 (Seamless, t<= 0.375") | No Requirements | TP321 (Seamless, t<= 0.375") | S32100 (Seamless, t<= 0.375") |  |  |  |  | Seamless (SML) | t ≤ 0,375"
A312/A312M − 13a | Seamless, Welded, and Heavily Cold Worked Austenitic Stainless Steel Pipes | TP321 (Seamless, t> 0.375") | S32100 (Seamless, t> 0.375") |  | 0.08 |  | 2 |  | 0.045 |  | 0.03 |  | 1 | 17 | 19 | 9 | 12 | [9 empty] | 0.1 | [12 empty] | G | TP321 (Seamless, t> 0.375") | S32100 (Seamless, t> 0.375") | 1900 | - | 1040 | - | C | TP321 (Seamless, t> 0.375") | S32100 (Seamless, t> 0.375") | 70 | 485 | 25 | 170 | 35 | 25 | TP321 (Seamless, t> 0.375") | S32100 (Seamless, t> 0.375") | No Requirements | TP321 (Seamless, t> 0.375") | S32100 (Seamless, t> 0.375") |  |  |  |  | Seamless (SML) | t > 0,375"
A312/A312M − 13a | Seamless, Welded, and Heavily Cold Worked Austenitic Stainless Steel Pipes | TP321H (Welded) (Cold Finished) | S32109 (welded) (Cold Finished) | 0.04 | 0.1 |  | 2 |  | 0.045 |  | 0.03 |  | 1 | 17 | 19 | 9 | 12 | [9 empty] | 0.1 | [12 empty] | H | TP321H (Welded) (Cold Finished) | S32109 (welded) (Cold Finished) | 2000 | - | 1100 | - | D | TP321H (Welded) (Cold Finished) | S32109 (welded) (Cold Finished) | 75 | 515 | 30 | 205 | 35 | 25 | TP321H (Welded) (Cold Finished) | S32109 (welded) (Cold Finished) | 7 or coarser | TP321H (Welded) (Cold Finished) | S32109 (welded) (Cold Finished) |  |  |  | COLD FINISHED | Welded (WLD)
A312/A312M − 13a | Seamless, Welded, and Heavily Cold Worked Austenitic Stainless Steel Pipes | TP321H (Seamless, t<= 0.375") (Cold Finished) | S32109 (Seamless, t<= 0.375") (Cold Finished) | 0.04 | 0.1 |  | 2 |  | 0.045 |  | 0.03 |  | 1 | 17 | 19 | 9 | 12 | [9 empty] | 0.1 | [12 empty] | H | TP321H (Seamless, t<= 0.375") (Cold Finished) | S32109 (Seamless, t<= 0.375") (Cold Finished) | 2000 | - | 1100 | - | D | TP321H (Seamless, t<= 0.375") (Cold Finished) | S32109 (Seamless, t<= 0.375") (Cold Finished) | 75 | 515 | 30 | 205 | 35 | 25 | TP321H (Seamless, t<= 0.375") (Cold Finished) | S32109 (Seamless, t<= 0.375") (Cold Finished) | 7 or coarser | TP321H (Seamless, t<= 0.375") (Cold Finished) | S32109 (Seamless, t<= 0.375") (Cold Finished) |  |  |  | COLD FINISHED | Seamless (SML) | t ≤ 0,375"
A312/A312M − 13a | Seamless, Welded, and Heavily Cold Worked Austenitic Stainless Steel Pipes | TP321H (Seamless, t> 0.375") (Cold Finished) | S32109 (Seamless, t> 0.375") (Cold Finished) | 0.04 | 0.1 |  | 2 |  | 0.045 |  | 0.03 |  | 1 | 17 | 19 | 9 | 12 | [9 empty] | 0.1 | [12 empty] | H | TP321H (Seamless, t> 0.375") (Cold Finished) | S32109 (Seamless, t> 0.375") (Cold Finished) | 2000 | - | 1100 | - | D | TP321H (Seamless, t> 0.375") (Cold Finished) | S32109 (Seamless, t> 0.375") (Cold Finished) | 70 | 480 | 25 | 170 | 35 | 25 | TP321H (Seamless, t> 0.375") (Cold Finished) | S32109 (Seamless, t> 0.375") (Cold Finished) | 7 or coarser | TP321H (Seamless, t> 0.375") (Cold Finished) | S32109 (Seamless, t> 0.375") (Cold Finished) |  |  |  | COLD FINISHED | Seamless (SML) | t > 0,375"
A312/A312M − 13a | Seamless, Welded, and Heavily Cold Worked Austenitic Stainless Steel Pipes | TP321H (Welded) (Hot Finished) | S32109 (welded) (Hot Finished) | 0.04 | 0.1 |  | 2 |  | 0.045 |  | 0.03 |  | 1 | 17 | 19 | 9 | 12 | [9 empty] | 0.1 | [12 empty] | H | TP321H (Welded) (Hot Finished) | S32109 (welded) (Hot Finished) | 1925 | - | 1050 | - | D | TP321H (Welded) (Hot Finished) | S32109 (welded) (Hot Finished) | 75 | 515 | 30 | 205 | 35 | 25 | TP321H (Welded) (Hot Finished) | S32109 (welded) (Hot Finished) | 7 or coarser | TP321H (Welded) (Hot Finished) | S32109 (welded) (Hot Finished) |  |  |  | HOT FINISHED | Welded (WLD)
A312/A312M − 13a | Seamless, Welded, and Heavily Cold Worked Austenitic Stainless Steel Pipes | TP321H (Seamless, t<= 0.375") (Hot Finished) | S32109 (Seamless, t<= 0.375") (Hot Finished) | 0.04 | 0.1 |  | 2 |  | 0.045 |  | 0.03 |  | 1 | 17 | 19 | 9 | 12 | [9 empty] | 0.1 | [12 empty] | H | TP321H (Seamless, t<= 0.375") (Hot Finished) | S32109 (Seamless, t<= 0.375") (Hot Finished) | 1925 | - | 1050 | - | D | TP321H (Seamless, t<= 0.375") (Hot Finished) | S32109 (Seamless, t<= 0.375") (Hot Finished) | 75 | 515 | 30 | 205 | 35 | 25 | TP321H (Seamless, t<= 0.375") (Hot Finished) | S32109 (Seamless, t<= 0.375") (Hot Finished) | 7 or coarser | TP321H (Seamless, t<= 0.375") (Hot Finished) | S32109 (Seamless, t<= 0.375") (Hot Finished) |  |  |  | HOT FINISHED | Seamless (SML) | t ≤ 0,375"
A312/A312M − 13a | Seamless, Welded, and Heavily Cold Worked Austenitic Stainless Steel Pipes | TP321H (Seamless, t> 0.375") (Hot Finished) | S32109 (Seamless, t> 0.375") (Hot Finished) | 0.04 | 0.1 |  | 2 |  | 0.045 |  | 0.03 |  | 1 | 17 | 19 | 9 | 12 | [9 empty] | 0.1 | [12 empty] | H | TP321H (Seamless, t> 0.375") (Hot Finished) | S32109 (Seamless, t> 0.375") (Hot Finished) | 1925 | - | 1050 | - | D | TP321H (Seamless, t> 0.375") (Hot Finished) | S32109 (Seamless, t> 0.375") (Hot Finished) | 70 | 480 | 25 | 170 | 35 | 25 | TP321H (Seamless, t> 0.375") (Hot Finished) | S32109 (Seamless, t> 0.375") (Hot Finished) | 7 or coarser | TP321H (Seamless, t> 0.375") (Hot Finished) | S32109 (Seamless, t> 0.375") (Hot Finished) |  |  |  | HOT FINISHED | Seamless (SML) | t > 0,375"
A312/A312M − 13a | Seamless, Welded, and Heavily Cold Worked Austenitic Stainless Steel Pipes |  | S32615 |  | 0.07 |  | 2 |  | 0.045 |  | 0.03 | 4.8 | 6 | 16.5 | 19.5 | 19 | 22 | 0.3 | 1.5 | [10 empty] | 1.5 | 2.5 | [10 empty] | S32615 | 1900 | - | 1040 | - | C |  | S32615 | 80 | 550 | 32 | 220 | 25 | - |  | S32615 | 3 or finer |  | S32615
A312/A312M − 13a | Seamless, Welded, and Heavily Cold Worked Austenitic Stainless Steel Pipes |  | S32654 |  | 0.02 | 2 | 4 |  | 0.03 |  | 0.005 |  | 0.5 | 24 | 25 | 21 | 23 | 7 | 8 | [6 empty] | 0.45 | 0.55 |  |  | 0.3 | 0.6 | [10 empty] | S32654 | 2100 | - | 1150 | - | D |  | S32654 | 109 | 750 | 62 | 430 | 35 | 25 |  | S32654 | No Requirements |  | S32654
A312/A312M − 13a | Seamless, Welded, and Heavily Cold Worked Austenitic Stainless Steel Pipes |  | S33228 | 0.04 | 0.08 |  | 1 |  | 0.02 |  | 0.015 |  | 0.3 | 26 | 28 | 31 | 33 |  |  |  |  | 0.6 | 1 | [8 empty] | 0.05 | 0.1 |  |  |  | 0.025 |  |  |  |  | S33228 | 2050 | 2160 | 1120 | 1180 | D |  | S33228 | 73 | 500 | 27 | 185 | 35 | 25 |  | S33228 | No Requirements |  | S33228
A312/A312M − 13a | Seamless, Welded, and Heavily Cold Worked Austenitic Stainless Steel Pipes |  | S34565 |  | 0.03 | 5 | 7 |  | 0.03 |  | 0.01 |  | 1 | 23 | 25 | 16 | 18 | 4 | 5 |  |  |  | 0.1 |  |  | 0.4 | 0.6 | [14 empty] | S34565 | 2050 | 2140 | 1120 | 1170 | D |  | S34565 | 115 | 795 | 60 | 415 | 35 | 25 |  | S34565 | No Requirements |  | S34565
A312/A312M − 13a | Seamless, Welded, and Heavily Cold Worked Austenitic Stainless Steel Pipes | TP347 | S34700 |  | 0.08 |  | 2 |  | 0.045 |  | 0.03 |  | 1 | 17 | 19 | 9 | 13 | [22 empty] | I | TP347 | S34700 | 1900 | - | 1040 | - | C | TP347 | S34700 | 75 | 515 | 30 | 205 | 35 | 25 | TP347 | S34700 | No Requirements | TP347 | S34700 | ER347 | S34780,W34740
A312/A312M − 13a | Seamless, Welded, and Heavily Cold Worked Austenitic Stainless Steel Pipes | TP347H (Cold Finished) | S34709 (Cold Finished) | 0.04 | 0.1 |  | 2 |  | 0.045 |  | 0.03 |  | 1 | 17 | 19 | 9 | 13 | [22 empty] | J | TP347H (Cold Finished) | S34709 (Cold Finished) | 2000 | - | 1100 | - | D | TP347H (Cold Finished) | S34709 (Cold Finished) | 75 | 515 | 30 | 205 | 35 | 25 | TP347H (Cold Finished) | S34709 (Cold Finished) | 7 or coarser | TP347H (Cold Finished) | S34709 (Cold Finished) |  |  |  | COLD FINISHED
A312/A312M − 13a | Seamless, Welded, and Heavily Cold Worked Austenitic Stainless Steel Pipes | TP347H (Hot Finished) | S34709 (Hot Finished) | 0.04 | 0.1 |  | 2 |  | 0.045 |  | 0.03 |  | 1 | 17 | 19 | 9 | 13 | [22 empty] | J | TP347H (Hot Finished) | S34709 (Hot Finished) | 1925 | - | 1050 | - | D | TP347H (Hot Finished) | S34709 (Hot Finished) | 75 | 515 | 30 | 205 | 35 | 25 | TP347H (Hot Finished) | S34709 (Hot Finished) | 7 or coarser | TP347H (Hot Finished) | S34709 (Hot Finished) |  |  |  | HOT FINISHED
A312/A312M − 13a | Seamless, Welded, and Heavily Cold Worked Austenitic Stainless Steel Pipes | TP347LN | S34751 | 0.005 | 0.02 |  | 2 |  | 0.045 |  | 0.03 |  | 1 | 17 | 19 | 9 | 13 |  |  |  |  | 0.02 | 0.05 |  |  | 0.06 | 0.1 | [12 empty] | K | TP347LN | S34751 | 1900 | - | 1040 | - | C | TP347LN | S34751 | 75 | 515 | 30 | 205 | 35 | 25 | TP347LN | S34751 | No Requirements | TP347LN | S34751
A312/A312M − 13a | Seamless, Welded, and Heavily Cold Worked Austenitic Stainless Steel Pipes | TP348 | S34800 |  | 0.08 |  | 2 |  | 0.045 |  | 0.03 |  | 1 | 17 | 19 | 9 | 13 | [7 empty] | 0.1 | [14 empty] | I | TP348 | S34800 | 1900 | - | 1040 | - | C | TP348 | S34800 | 75 | 515 | 30 | 205 | 35 | 25 | TP348 | S34800 | No Requirements | TP348 | S34800 | ER347 | S34780,W34740
A312/A312M − 13a | Seamless, Welded, and Heavily Cold Worked Austenitic Stainless Steel Pipes | TP348H (Cold Finished) | S34809 (Cold Finished) | 0.04 | 0.1 |  | 2 |  | 0.045 |  | 0.03 |  | 1 | 17 | 19 | 9 | 13 | [7 empty] | 0.1 | [14 empty] | J | TP348H (Cold Finished) | S34809 (Cold Finished) | 2000 | - | 1100 | - | D | TP348H (Cold Finished) | S34809 (Cold Finished) | 75 | 515 | 30 | 205 | 35 | 25 | TP348H (Cold Finished) | S34809 (Cold Finished) | 7 or coarser | TP348H (Cold Finished) | S34809 (Cold Finished) |  |  |  | COLD FINISHED
A312/A312M − 13a | Seamless, Welded, and Heavily Cold Worked Austenitic Stainless Steel Pipes | TP348H (Hot Finished) | S34809 (Hot Finished) | 0.04 | 0.1 |  | 2 |  | 0.045 |  | 0.03 |  | 1 | 17 | 19 | 9 | 13 | [7 empty] | 0.1 | [14 empty] | J | TP348H (Hot Finished) | S34809 (Hot Finished) | 1925 | - | 1050 | - | D | TP348H (Hot Finished) | S34809 (Hot Finished) | 75 | 515 | 30 | 205 | 35 | 25 | TP348H (Hot Finished) | S34809 (Hot Finished) | 7 or coarser | TP348H (Hot Finished) | S34809 (Hot Finished) |  |  |  | HOT FINISHED
A312/A312M − 13a | Seamless, Welded, and Heavily Cold Worked Austenitic Stainless Steel Pipes |  | S35045 | 0.06 | 0.1 |  | 1.5 |  |  |  | 0.015 |  | 1 | 25 | 29 | 32 | 37 |  |  | 0.15 | 0.6 | [9 empty] | 0.75 |  |  |  |  | 0.15 | 0.6 |  |  |  |  | S35045 | 1900 | - | 1040 | - | C |  | S35045 | 70 | 485 | 25 | 170 | 35 | 25 |  | S35045 | No Requirements |  | S35045
A312/A312M − 13a | Seamless, Welded, and Heavily Cold Worked Austenitic Stainless Steel Pipes |  | S35315 (Welded) | 0.04 | 0.08 |  | 2 |  | 0.04 |  | 0.03 | 1.2 | 2 | 24 | 26 | 34 | 36 | [8 empty] | 0.12 | 0.18 |  |  |  |  | 0.03 | 0.08 | [8 empty] | S35315 (Welded) | 2010 | - | 1100 | - | D |  | S35315 (Welded) | 94 | 650 | 39 | 270 | 35 | 25 |  | S35315 (Welded) | No Requirements |  | S35315 (Welded) |  |  |  |  | Welded (WLD)
A312/A312M − 13a | Seamless, Welded, and Heavily Cold Worked Austenitic Stainless Steel Pipes |  | S35315 (Seamless) | 0.04 | 0.08 |  | 2 |  | 0.04 |  | 0.03 | 1.2 | 2 | 24 | 26 | 34 | 36 | [8 empty] | 0.12 | 0.18 |  |  |  |  | 0.03 | 0.08 | [8 empty] | S35315 (Seamless) | 2010 | - | 1100 | - | D |  | S35315 (Seamless) | 87 | 600 | 38 | 260 | 35 | 25 |  | S35315 (Seamless) | No Requirements |  | S35315 (Seamless) |  |  |  |  | Seamless (SML)
A312/A312M − 13a | Seamless, Welded, and Heavily Cold Worked Austenitic Stainless Steel Pipes | TPXM-15 | S38100 |  | 0.08 |  | 2 |  | 0.03 |  | 0.03 | 1.5 | 2.5 | 17 | 19 | 17.5 | 18.5 | [23 empty] | TPXM-15 | S38100 | 1900 | - | 1040 | - | C | TPXM-15 | S38100 | 75 | 515 | 30 | 205 | 35 | 25 | TPXM-15 | S38100 | No Requirements | TPXM-15 | S38100
A312/A312M − 13a | Seamless, Welded, and Heavily Cold Worked Austenitic Stainless Steel Pipes |  | S38815 |  | 0.03 |  | 2 |  | 0.04 |  | 0.02 | 5.5 | 6.5 | 13 | 15 | 15 | 17 | 0.75 | 1.5 | [10 empty] | 0.75 | 1.5 | [5 empty] | 0.3 |  |  |  |  | S38815 | 1950 | - | 1065 | - | D |  | S38815 | 78 | 540 | 37 | 255 | 35 | 25 |  | S38815 | No Requirements |  | S38815
A312/A312M − 13a | Seamless, Welded, and Heavily Cold Worked Austenitic Stainless Steel Pipes | Alloy 20 | N08020 |  | 0.07 |  | 2 |  | 0.045 |  | 0.035 |  | 1 | 19 | 21 | 32 | 38 | 2 | 3 | [10 empty] | 3 | 4 | [8 empty] | N | Alloy 20 | N08020 | 1700 | 1850 | 925 | 1010 | D | Alloy 20 | N08020 | 80 | 550 | 35 | 240 | 30 | - | Alloy 20 | N08020 | No Requirements | Alloy 20 | N08020 | ER320 / ER320LR | N08021 / N08022
A312/A312M − 13a | Seamless, Welded, and Heavily Cold Worked Austenitic Stainless Steel Pipes |  | N08367 (Seamless, t<= 0.187") |  | 0.03 |  | 2 |  | 0.04 |  | 0.03 |  | 1 | 20 | 22 | 23.5 | 25.5 | 6 | 7 | [6 empty] | 0.18 | 0.25 |  |  |  | 0.75 | [10 empty] | N08367 (Seamless, t<= 0.187") | 2025 | - | 1110 | - | D |  | N08367 (Seamless, t<= 0.187") | 100 | 690 | 45 | 310 | 30 | - |  | N08367 (Seamless, t<= 0.187") | No Requirements |  | N08367 (Seamless, t<= 0.187") |  | N06625 |  |  | Seamless (SML) | t ≤ 0,187"
A312/A312M − 13a | Seamless, Welded, and Heavily Cold Worked Austenitic Stainless Steel Pipes |  | N08367 (Seamless, t> 0.187") |  | 0.03 |  | 2 |  | 0.04 |  | 0.03 |  | 1 | 20 | 22 | 23.5 | 25.5 | 6 | 7 | [6 empty] | 0.18 | 0.25 |  |  |  | 0.75 | [10 empty] | N08367 (Seamless, t> 0.187") | 2025 | - | 1110 | - | D |  | N08367 (Seamless, t> 0.187") | 95 | 655 | 45 | 310 | 30 | - |  | N08367 (Seamless, t> 0.187") | No Requirements |  | N08367 (Seamless, t> 0.187") |  | N06625 |  |  | Seamless (SML) | t > 0,187"
A312/A312M − 13a | Seamless, Welded, and Heavily Cold Worked Austenitic Stainless Steel Pipes | 800 (cold-worked annealed) | N08800 (cold-worked annealed) |  | 0.1 |  | 1.5 |  | 0.045 |  | 0.015 |  | 1 | 19 | 23 | 30 | 35 | [13 empty] | 0.75 |  |  |  |  | 0.15 | 0.6 | Fe 39,500 |  | L | 800 (cold-worked annealed) | N08800 (cold-worked annealed) | 1900 | - | 1040 | - | C | 800 (cold-worked annealed) | N08800 (cold-worked annealed) | 75 | 515 | 30 | 205 | 30 | - | 800 (cold-worked annealed) | N08800 (cold-worked annealed) | No Requirements | 800 (cold-worked annealed) | N08800 (cold-worked annealed) | ERNiCr-3 | N06082 | A | COLD FINISHED |  |  | ANNEALED
A312/A312M − 13a | Seamless, Welded, and Heavily Cold Worked Austenitic Stainless Steel Pipes | 800 (hot finished annealed) | N08800 (hot finished annealed) |  | 0.1 |  | 1.5 |  | 0.045 |  | 0.015 |  | 1 | 19 | 23 | 30 | 35 | [13 empty] | 0.75 |  |  |  |  | 0.15 | 0.6 | Fe 39,500 |  | L | 800 (hot finished annealed) | N08800 (hot finished annealed) | 1900 | - | 1040 | - | C | 800 (hot finished annealed) | N08800 (hot finished annealed) | 65 | 450 | 25 | 170 | 30 | - | 800 (hot finished annealed) | N08800 (hot finished annealed) | No Requirements | 800 (hot finished annealed) | N08800 (hot finished annealed) | ERNiCr-3 | N06082 | A | HOT FINISHED |  |  | ANNEALED
A312/A312M − 13a | Seamless, Welded, and Heavily Cold Worked Austenitic Stainless Steel Pipes | 800H | N08810 | 0.05 | 0.1 |  | 1.5 |  | 0.045 |  | 0.015 |  | 1 | 19 | 23 | 30 | 35 |  |  | 0.15 | 0.6 | [9 empty] | 0.75 |  |  |  |  | 0.15 | 0.6 | Fe 39,500 |  | L | 800H | N08810 | 2050 | - | 1120 | - | D | 800H | N08810 | 65 | 450 | 25 | 170 | 30 | - | 800H | N08810 | 5 or coarser | 800H | N08810 | ERNiCr-3 | N06082 | A
A312/A312M − 13a | Seamless, Welded, and Heavily Cold Worked Austenitic Stainless Steel Pipes |  | N08811 | 0.06 | 0.1 |  | 1.5 |  | 0.045 |  | 0.015 |  | 1 | 19 | 23 | 30 | 35 |  |  | 0.25 | 0.6 | [9 empty] | 0.75 |  |  |  |  | 0.15 | 0.6 | Fe 39,500 |  | L/M |  | N08811 | 2100 | - | 1150 | - | D |  | N08811 | 65 | 450 | 25 | 170 | 30 | - |  | N08811 | 5 or coarser |  | N08811 | ERNiCr-3 | N06082 | A
A312/A312M − 13a | Seamless, Welded, and Heavily Cold Worked Austenitic Stainless Steel Pipes |  | N08904 |  | 0.02 |  | 2 |  | 0.04 |  | 0.03 |  | 1 | 19 | 23 | 23 | 28 | 4 | 5 | [6 empty] | 0 | 0.1 |  |  | 1 | 2 | [10 empty] | N08904 | 2000 | - | 1100 | - | D |  | N08904 | 71 | 490 | 31 | 215 | 35 | 25 |  | N08904 | No Requirements |  | N08904
A312/A312M − 13a | Seamless, Welded, and Heavily Cold Worked Austenitic Stainless Steel Pipes |  | N08925 |  | 0.02 |  | 1 |  | 0.045 |  | 0.03 |  | 0.5 | 19 | 21 | 24 | 26 | 6 | 7 | [6 empty] | 0.1 | 0.2 |  |  | 0.8 | 1.5 | [10 empty] | N08925 | 2010 | 2100 | 1100 | 1150 | D |  | N08925 | 87 | 600 | 43 | 295 | 40 | - |  | N08925 | No Requirements |  | N08925 |  | N06625
A312/A312M − 13a | Seamless, Welded, and Heavily Cold Worked Austenitic Stainless Steel Pipes |  | N08926 |  | 0.02 |  | 2 |  | 0.03 |  | 0.01 |  | 0.5 | 19 | 21 | 24 | 26 | 6 | 7 | [6 empty] | 0.15 | 0.25 |  |  | 0.5 | 1.5 | [10 empty] | N08926 | 2010 | 2100 | 1100 | 1150 | D |  | N08926 | 94 | 650 | 43 | 295 | 35 | 25 |  | N08926 | No Requirements |  | N08926 |  | N06625

## Tables Dimensions (hidden)
Table 3 - Permitted Variations in Wall Thickness
Tolerance, % from nominal
NPS |  | t/D | Over | Under
1/8 to 2_1/2 |  | All | 20 | 12.5
3 to 18 |  | <= 5% | 22.5 | 12.5
3 to 18 |  | > 5 % | 15 | 12.5
>= 20 | Welded | All | 17.5 | 12.5
>= 20 | Seamless | <= 5% | 22.5 | 12.5
>= 20 | Seamless | > 5 % | 15 | 12.5

## TABLES TESTS (hidden)
Test | Parameter
11.3 Flattening Test | For material heat treated in a continuous furnace, by quenching after hot forming or in a batch-type furnace equipped with recording pyrometers and automatically controlled within a 50 °F [30 °C] or lesser range, flattening tests shall be made on a sufficient number of pipe to constitute 5 % of the lot, but in no case less than 2 lengths of pipe. For material heat treated in a batch-type furnace not equipped with recording pyrometers and automatically controlled within a 50 °F [30 °C] or lesser range, flattening tests shall be made on 5 % of the pipe from each heat treated lot.
11.3.1 Transverse-guided face bend test | For welded pipe a transverse-guided face bend test of the weld may be conducted instead of a flattening test in accordance with the method outlined in the steel tubular product supplement of Test Methods and Definitions A370. For welded pipe with a specified wall thickness over 3⁄8 in., two side bend tests may be made instead of the face bend test. The ductility of the weld shall be considered acceptable when there is no evidence of cracks in the weld or between the weld and the base metal after bending. Test specimens from 5 % of the lot shall be taken from the pipe or test plates of the same material as the pipe, the test plates being attached to the end of the cylinder and welded as a prolongation of the pipe longitudinal seam.
12. Hydrostatic or Nondestructive Electric Test | 12.1 Each pipe shall be subjected to the nondestructive electric test or the hydrostatic test. The type of test to be used shall be at the option of the manufacturer, unless otherwise specified in the purchase order. 12.2 The hydrostatic test shall be in accordance with Specification A999/A999M, unless specifically exempted under the provisions of 12.3. 12.3 For pipe whose dimensions equal or exceed NPS10, the purchaser, with the agreement of the manufacturer, is permitted to waive the hydrostatic test requirement when in lieu of such test the purchaser performs a system test. Each length of pipe furnished without the completed manufacturer’s hydrostatic test shall include with the mandatory markings the letters “NH.” 12.4 The nondestructive electric test shall be in accordance with Specification A999/A999M.

## NOTES (hidden)
TABLE 1
A | New designation established in accordance with Practice E527 and SAE J1086.
B | Maximum, unless otherwise indicated. Where elipses (...) appear in this table, there is no requirement and analysis for the element need not be determined or reported.
C | The method of analysis for nitrogen shall be a matter of agreement between the purchaser and manufacturer.
D | For small diameter or thin walls or both, where many drawing passes are required, a carbon maximum of 0.040 % is necessary in grades TP304L and TP316L. Small outside diameter tubes are defined as those less than 0.500 in. [12.7 mm] in outside diameter and light wall tubes as those less than 0.049 in. [1.20 mm] in average wall thickness (0.044 in. [1.10 mm] in minimum wall thickness).
E | For welded TP316, TP316N, TP316LN, and TP316H pipe, the nickel range shall be 10.0–14.0 %.
F | For welded pipe, the phosphorus maximum shall be 0.045 %.
G | Ti 5 × (C+N) min, 0.70 max.
H | Ti 4 × (C+N) min, 0.60 max.
I | The columbium content shall be not less than ten times the carbon content and not more than 1.00 %.
J | The columbium content shall be not less than eight times the carbon content and not more than 1.0 %.
K | Grade S34751 shall have a columbium (niobium) content of not less than 15 times the carbon content.
L | Iron shall be determined arithmetically by difference of 100 minus the sum of the other specified elements.
M | (Al + Ti) 0.85 – 1.20.
N | Columbium (Nb) + Tantalum = 8 × Carbon min, 1.00 max.
L/M | Iron shall be determined arithmetically by difference of 100 minus the sum of the other specified elements. (Al + Ti) 0.85 – 1.20.
Table 2
A | New designation established in accordance with Practice E527 and SAE J1086.
B | Minimum, unless otherwise stated.
C | Quenched in water or rapidly cooled by other means, at a rate sufficient to prevent re-precipitation of carbides, as demonstrable by the capability of pipes, heat treated by either separate solution annealing or by direct quenching, of passing Practices A262, Practice E. The manufacturer is not required to run the test unless it is specified on the purchase order (see Supplementary Requirement S7). Note that Practices A262 requires the test to be performed on sensitized specimens in the low-carbon and stabilized types and on specimens representative of the as-shipped condition for other types. In the case of low-carbon types containing 3 % or more molybdenum, the applicability of the sensitizing treatment prior to testing shall be a matter for negotiation between the seller and the purchaser.
D | Quenched in water or rapidly cooled by other means.
Table 6
A | AWS A5.14 Class

## PRODUCT MARKING (hidden)
Product Marking
NPS (nominal pipe size) or outside diameter
Schedule number or average wall thickness
Heat number
NH when hydrotesting is not performed and ET when eddy-current testing is performed or UT when ultrasonic testing is performed. | NH (if hydrotesting is not performed) | ET (if eddy-current testing is performed ) | UT (ultrasonic testing is performed)
Manufacturer’s private identifying mark
Whether seamless (SML), welded (WLD), or heavily cold-worked (HCW).
For Grades TP304H, TP316H, TP321H, TP347H, TP348H, and S30815, the marking shall also include the heat number and heat-treatment lot identification

## A-999_Ordering Information (hidden)
Ordering Information
5.1.1 | ASTM product specification and year-date
5.1.2 | Name of product (for example, stainless steel pipe)
5.1.3 | Quantity (feet, metres, or number of pieces) | feet | metres | number of pieces
5.1.4 | Method of manufacture, where applicable (seamless or welded) | Seamless | Seamless (Minimum Wall) | Welded | Welded (Minimum Wall) | Not Specified / Not Applicable
5.1.5 | Specific type of melting, if required (see 3.4) | Required | Not Required
5.1.6 | Grade or UNS number
5.1.7 | Size (NPS and outside diameter and schedule number, average (nominal) wall thickness (see 9.1 and 10.1), or minimum wall thickness (see 9.2 and 10.1.1), or minimum inside diameter (see 11.1))
5.1.8 | Length (specific or random) | Specific | Random
5.1.9 | End finish | Plain End | Beveled | Threaded
5.1.10 | Optional requirements | Required | Not Required
5.1.11 | Certification (see Section 25) | Required | Not Required
5.1.12 | Specification designation and year of issue
5.1.13 | Special requirements or any supplementary requirements, or both | Required | Not Required

## A-999_Scope (hidden)
ASTM Designation | Title of Specification
A312/A312M | Seamless and Welded Austenitic Stainless Steel Pipes
A333/A333M | Seamless and Welded Steel Pipe for Low-Temperature Service
A335/A335M | Seamless Ferritic Alloy-Steel Pipe for High Temperature Service
A358/A358M | Electric-Fusion-Welded Austenitic Chromium-Nickel Alloy Steel Pipe for High-Temperature Service
A369/A369M | Carbon and Ferritic Alloy Steel Forged and Bored Pipe for High-Temperature Service
A376/A376M | Seamless Austenitic Steel Pipe for Use With High Temperature Central-Station Service
A409/A409M | Welded Large Diameter Austenitic Steel Pipe for Corrosive or High-Temperature Service
A426/A426M | Centrifugally Cast Ferritic Alloy Steel Pipe for High-Temperature Service
A451/A451M | Centrifugally Cast Austenitic Steel Pipe for High-Temperature Service
A608/A608M | Centrifugally Cast Iron-Chromium-Nickel High-Alloy Tubing for Pressure Application at High Temperatures
A778 | Welded, Unannealed Austenitic Stainless Steel Tubular Products
A790/A790M | Seamless and Welded Ferritic/Austenitic Stainless Steel Pipe
A813/A813M | Single- or Double-Welded Austenitic Stainless Steel Pipe
A814/A814M | Cold-Worked Welded Austenitic Stainless Steel Pipe
A872/A872M | Centrifugally Cast Ferritic/Austenitic Stainless Steel Pipe for Corrosive Environments
A928/A928M | Ferritic/Austenitic (Duplex) Stainless Steel Pipe Electric Fusion Welded with Addition of Filler Metal
A943/A943M | Spray-Formed Seamless Austenitic Stainless Steel Pipe
A949/A949M | Spray-Formed Seamless Ferritic/Austenitic Stainless Steel Pipe
A954 | Austenitic Chromium-Nickel-Silicon Alloy Steel Seamless and Welded Pipe

## A-999_depends of size (hidden)
TABLE 1 Permissible Variations in Outside Diameter
| 9. Permissible Variation in Mass for Seamless Pipe |  | 9. Permissible Variation in Mass for Seamless Pipe - Minimum Wall |  | over |  | under
NPS | over | under | over | under | in | mm | in | mm
1⁄8 | 10% | 3.5% | 16% | 0% | 0.015 | 0.4 | 0.031 | 0.8
1⁄4 | 10% | 3.5% | 16% | 0% | 0.015 | 0.4 | 0.031 | 0.8
3⁄8 | 10% | 3.5% | 16% | 0% | 0.015 | 0.4 | 0.031 | 0.8
1⁄2 | 10% | 3.5% | 16% | 0% | 0.015 | 0.4 | 0.031 | 0.8
3⁄4 | 10% | 3.5% | 16% | 0% | 0.015 | 0.4 | 0.031 | 0.8
1 | 10% | 3.5% | 16% | 0% | 0.015 | 0.4 | 0.031 | 0.8
1_1⁄4 | 10% | 3.5% | 16% | 0% | 0.015 | 0.4 | 0.031 | 0.8
1_1⁄2 | 10% | 3.5% | 16% | 0% | 0.015 | 0.4 | 0.031 | 0.8
2 | 10% | 3.5% | 16% | 0% | 0.031 | 0.8 | 0.031 | 0.8
2_1⁄2 | 10% | 3.5% | 16% | 0% | 0.031 | 0.8 | 0.031 | 0.8
3 | 10% | 3.5% | 16% | 0% | 0.031 | 0.8 | 0.031 | 0.8
3_1⁄2 | 10% | 3.5% | 16% | 0% | 0.031 | 0.8 | 0.031 | 0.8
4 | 10% | 3.5% | 16% | 0% | 0.031 | 0.8 | 0.031 | 0.8
5 | 10% | 3.5% | 16% | 0% | 0.062 | 1.6 | 0.031 | 0.8
6 | 10% | 3.5% | 16% | 0% | 0.062 | 1.6 | 0.031 | 0.8
8 | 10% | 3.5% | 16% | 0% | 0.062 | 1.6 | 0.031 | 0.8
10 | 10% | 3.5% | 16% | 0% | 0.093 | 2.4 | 0.031 | 0.8
12 | 10% | 3.5% | 16% | 0% | 0.093 | 2.4 | 0.031 | 0.8
14 | 10% | 5% | 16% | 0% | 0.093 | 2.4 | 0.031 | 0.8
16 | 10% | 5% | 16% | 0% | 0.093 | 2.4 | 0.031 | 0.8
18 | 10% | 5% | 16% | 0% | 0.093 | 2.4 | 0.031 | 0.8
20 | 10% | 5% | 16% | 0% | 0.125 | 3.2 | 0.031 | 0.8
22 | 10% | 5% | 16% | 0% | 0.125 | 3.2 | 0.031 | 0.8
24 | 10% | 5% | 16% | 0% | 0.125 | 3.2 | 0.031 | 0.8
26 | 10% | 5% | 16% | 0% | 0.125 | 3.2 | 0.031 | 0.8
28 | 10% | 5% | 16% | 0% | 0.156 | 4 | 0.031 | 0.8
30 | 10% | 5% | 16% | 0% | 0.156 | 4 | 0.031 | 0.8
32 | 10% | 5% | 16% | 0% | 0.156 | 4 | 0.031 | 0.8
34 | 10% | 5% | 16% | 0% | 0.156 | 4 | 0.031 | 0.8
36 | 10% | 5% | 16% | 0% | 0.187 | 4.8 | 0.031 | 0.8
38 | 10% | 5% | 16% | 0% | 0.187 | 4.8 | 0.031 | 0.8
40 | 10% | 5% | 16% | 0% | 0.187 | 4.8 | 0.031 | 0.8
42 | 10% | 5% | 16% | 0% | 0.187 | 4.8 | 0.031 | 0.8
44 | 10% | 5% | 16% | 0% | 0.187 | 4.8 | 0.031 | 0.8
46 | 10% | 5% | 16% | 0% | 0.187 | 4.8 | 0.031 | 0.8
48 | 10% | 5% | 16% | 0% | 0.187 | 4.8 | 0.031 | 0.8
52 | 10% | 5% | 16% | 0% | NOTE 1 | NOTE 1 | 0.031 | 0.8
56 | 10% | 5% | 16% | 0% | NOTE 1 | NOTE 1 | 0.031 | 0.8
60 | 10% | 5% | 16% | 0% | NOTE 1 | NOTE 1 | 0.031 | 0.8
64 | 10% | 5% | 16% | 0% | NOTE 1 | NOTE 1 | 0.031 | 0.8
68 | 10% | 5% | 16% | 0% | NOTE 1 | NOTE 1 | 0.031 | 0.8
72 | 10% | 5% | 16% | 0% | NOTE 1 | NOTE 1 | 0.031 | 0.8
76 | 10% | 5% | 16% | 0% | NOTE 1 | NOTE 1 | 0.031 | 0.8
80 | 10% | 5% | 16% | 0% | NOTE 1 | NOTE 1 | 0.031 | 0.8

## A-999_depends of manufacture (hidden)
[7 empty] | 13. Permissible Variations in Length |  |  |  | Product Marking
| 10. Permissible Variations in Wall Thickness |  |  | 11. Permissible Variations in Inside Diameter |  |  | over |  | under |  | Product Marking
Manufacture Process | under | over - in | over - mm | under - in | under - mm | over | in | mm | in | mm | Product Marking
Seamless | 12.5% | - | - | - | - | - | 0.25 | 6 | 0 | 0 | SML / HCW (if heavily cold worked )
Welded | 12.5% | - | - | - | - | - | 0.25 | 6 | 0 | 0 | WLD
Seamless (Minimum Wall) | 0% | - | - | - | - | - | 0.25 | 6 | 0 | 0 | SML / HCW (if heavily cold worked )
Welded (Minimum Wall) | 0% | - | - | - | - | - | 0.25 | 6 | 0 | 0 | WLD
Not Specified / Not Applicable | - | - | - | - | - | - | - | - | - | - | SML (if seamless) / WLD (if welded) / HCW (if heavily cold worked )
Forged and Bored | 0% | 0.125 | 3.2 | 0.0625 | 1.6 | 0 | 0.125 | 3 | 0 | 0
Cast | 0% | 0.0625 | 1.6 | 0.0625 | 1.6 | 0 | 0.125 | 3 | 0 | 0

## A-999_NOTES (hidden)
NOTE 1 (12.2.1 ) | ASTM A999/A999M - 13 | NOTE 1: For thin-wall pipe, the difference in extreme outside readings (ovality) in any one cross-section shall not exceed 1.5 % of the specified outside diameter.

## A-999_Product Marking (hidden)
Marking shall begin approximately 12 in. [300 mm] from the end of each length of pipe. For pipe less than NPS 2 and pipe under 3 ft [1 m] in length, the required information may be marked on a tag securely attached to the bundle or box in which the pipes are shipped.
When it is specified that certain requirements of a specification adopted by the ASME Boiler and Pressure Vessel Committee are to be completed by the purchaser upon receipt of the material, the manufacturer shall indicated that all requirements of the specification have not been completed by a letter such as X, Y, or Z, immediately following the specification number. This letter may be removed after completion of all requirements in accordance with the specification.
Manufacturer’s name or brand
specification number
grade
WR(If weld repaired)
Pipes that have been weld repaired in accordance with ASTM A999 shall be marked WR.

## N115_BUSCA (hidden)
Tamanho do Lote | 15
Nível Geral de Inspeção | II
Plano de Amostragem | Simples
Risco do Consumidor | 5%
Qualidade Limite | 10
Codificação de Amostragem | B
Tamanho da Amostra | 3 | Index
Ac | 0 | 5
Re | 1 | 6

## N115_TEXTO (hidden)
N-115 REV. G 10 / 2013 - Fabricação e Montagem de Tubulações Metálicas
3 DEFINIÇÕES
3.8 Inspeção de Recebimento Inspeção realizada, segundo critério de amostragem preestabelecido, onde são verificadas as características principais dos diversos materiais de tubulação, antes de sua aplicação.
5 RECEBIMENTO, ARMAZENAMENTO E PRESERVAÇÃO DE MATERIAIS
5.2.2 O tamanho da amostra para verificação das características dos componentes deve ser dado pelo nível geral de inspeção II, QL10, plano de amostragem simples e risco do consumidor 5 %, exceto para os casos citados a seguir: a) tubos ASTM A 53 e ASTM A 120: adotar QL 15; b) juntas com enchimento e juntas de anel: adotar QL 4.
5.3 Tubos
5.3.1 Devem ser verificados se todos os tubos estão identificados, por pintura, de acordo com o Anexo D e com as seguintes informações: especificação completa do material, diâmetro e espessura. Se o lote possuir apenas um tubo identificado, esta identificação deve ser transferida para os demais.
5.3.2 Devem ser verificados certificados de qualidade do material de todos os tubos, inclusive o laudo radiográfico de tubos com costura e o certificado do TT, quando exigido, em confronto com a especificação aplicável.
5.3.3 Devem ser verificadas, por amostragem (ver 5.2) se as seguintes características dos tubos estão de acordo com as especificações, normas e procedimentos aplicáveis: a) espessura; b) diâmetro; c) circularidade em ambas as extremidades; d) chanfro ou extremidades roscadas; e) reforço das soldas; f) estado das superfícies internas e externas (mossa e corrosão); g) empenamento; h) estado do revestimento; i) perpendicularidade do plano de boca.
5.3.4 Os tubos devem ser armazenados de acordo com a PETROBRAS N-2719. Adicionalmente, o armazenamento dos tubos revestidos internamente deve seguir a orientação do fabricante.
5.3.5 Os biséis dos tubos devem ser protegidos, no recebimento, contra corrosão, com aplicação de uma fina película de revestimento orgânico transparente e removível.
5.3.6 As extremidades rosqueadas devem ser protegidas, no recebimento, com graxa anticorrosiva e com luva plástica, luva de aço ou tiras de borracha, devendo ser esta proteção verificada a cada 6 meses.

## N115_Tabela B1 (hidden)
TABELA B-1 - CODIFICAÇÃO DE AMOSTRAGEM
| Tamanho do Lote |  | Nível Geral de Inspeção II
Index | DE | ATÉ
| 2 | 8 | A
15 | 9 | 15 | B
| 16 | 25 | C
| 26 | 50 | D
| 51 | 90 | E
| 91 | 150 | F
| 151 | 280 | G
| 281 | 500 | H
| 501 | 1200 | J
| 1201 | 3200 | K
| 3201 | 10000 | L
| 10001 | 35000 | M
| 35001 | 150000 | N
| 150001 | 500000 | P
| 500001 | - | Q

## N115_Tabela B2 (hidden)
TABELA B-2 - PLANO DE AMOSTRAGEM SIMPLES - BASEADO NA QUALIDADE LIMITE PARA O RISCO DO CONSUMIDOR APROXIMADAMENTE IGUAL A 5 %
Código de Amostra | Tamanho da Amostra | Qualidade Limite (QL)
|  | 4 |  | 10 |  | 15
|  | Ac | Re | Ac | Re | Ac | Re
A | 2 | 0 | 1 | 0 | 1 | 0 | 1
B | 3 | 0 | 1 | 0 | 1 | 0 | 1
C | 5 | 0 | 1 | 0 | 1 | 0 | 1
D | 8 | 0 | 1 | 0 | 1 | 0 | 1
E | 13 | 0 | 1 | 0 | 1 | 0 | 1
F | 20 | 0 | 1 | 0 | 1 | 0 | 1
G | 32 | 0 | 1 | 0 | 1 | 1 | 2
H | 50 | 0 | 1 | 1 | 2 | 3 | 4
J | 80 | 0 | 1 | 3 | 4 | 7 | 8
K | 125 | 1 | 2 | 7 | 8 | 12 | 13
L | 200 | 3 | 4 | 12 | 13 | 21 | 22
M | 315 | 5 | 6 | 21 | 22 | 21 | 22
N | 500 | 12 | 13 | 21 | 22 | 21 | 22
P | 800 | 21 | 22 | 21 | 22 | 21 | 22
Q | 1250 | 21 | 22 | 21 | 22 | 21 | 22
Note on C4: Autor: Ac - Número de peças defeituosas (ou falhas) que ainda permite aceitar o lote.
Note on D4: Autor: Re - Número de peças defeituosas (ou falhas) que implica na rejeição do lote.
Note on E4: Autor: Ac - Número de peças defeituosas (ou falhas) que ainda permite aceitar o lote.
Note on F4: Autor: Re - Número de peças defeituosas (ou falhas) que implica na rejeição do lote.
Note on G4: Autor: Ac - Número de peças defeituosas (ou falhas) que ainda permite aceitar o lote.
Note on H4: Autor: Re - Número de peças defeituosas (ou falhas) que implica na rejeição do lote.

## B36.1X_DATABASE (hidden)
Table 1 - Dimensions and Weights of Welded and Seamless Wrought Steel Pipe
|  |  | CUSTOMARY UNITS |  |  |  |  | SI UNITS
INDEX | STD | NPS | Outside Diameter | Wall Thickness | Plain End Weight | Schedule No. Identification or Thickness | DN | Outside Diameter | Wall Thickness | Plain End Weight | Thin-Wall Pipe? A 999
ASME B36.10_1⁄8 ''_Sch. 010 | ASME B36.10 | 1⁄8 | 0.405 | 0.049 | 0.19 | Sch. 010 | 6 | 10.3 | 1.24 | 0.28 | NO
ASME B36.10_1⁄8 ''_Sch. 030 | ASME B36.10 | 1⁄8 | 0.405 | 0.057 | 0.21 | Sch. 030 | 6 | 10.3 | 1.45 | 0.32 | NO
ASME B36.10_1⁄8 ''_Sch. 040 | ASME B36.10 | 1⁄8 | 0.405 | 0.068 | 0.24 | Sch. 040 | 6 | 10.3 | 1.73 | 0.37 | NO
ASME B36.10_1⁄8 ''_STD (Standard) | ASME B36.10 | 1⁄8 | 0.405 | 0.068 | 0.24 | STD (Standard) | 6 | 10.3 | 1.73 | 0.37 | NO
ASME B36.10_1⁄8 ''_Sch. 080 | ASME B36.10 | 1⁄8 | 0.405 | 0.095 | 0.31 | Sch. 080 | 6 | 10.3 | 2.41 | 0.47 | NO
ASME B36.10_1⁄8 ''_XS (Extra Strong) | ASME B36.10 | 1⁄8 | 0.405 | 0.095 | 0.31 | XS (Extra Strong) | 6 | 10.3 | 2.41 | 0.47 | NO
ASME B36.10_1⁄4 ''_Sch. 010 | ASME B36.10 | 1⁄4 | 0.54 | 0.065 | 0.33 | Sch. 010 | 8 | 13.7 | 1.65 | 0.49 | NO
ASME B36.10_1⁄4 ''_Sch. 030 | ASME B36.10 | 1⁄4 | 0.54 | 0.073 | 0.36 | Sch. 030 | 8 | 13.7 | 1.85 | 0.54 | NO
ASME B36.10_1⁄4 ''_Sch. 040 | ASME B36.10 | 1⁄4 | 0.54 | 0.088 | 0.43 | Sch. 040 | 8 | 13.7 | 2.24 | 0.63 | NO
ASME B36.10_1⁄4 ''_STD (Standard) | ASME B36.10 | 1⁄4 | 0.54 | 0.088 | 0.43 | STD (Standard) | 8 | 13.7 | 2.24 | 0.63 | NO
ASME B36.10_1⁄4 ''_Sch. 080 | ASME B36.10 | 1⁄4 | 0.54 | 0.119 | 0.54 | Sch. 080 | 8 | 13.7 | 3.02 | 0.8 | NO
ASME B36.10_1⁄4 ''_XS (Extra Strong) | ASME B36.10 | 1⁄4 | 0.54 | 0.119 | 0.54 | XS (Extra Strong) | 8 | 13.7 | 3.02 | 0.8 | NO
ASME B36.10_3⁄8 ''_Sch. 010 | ASME B36.10 | 3⁄8 | 0.675 | 0.065 | 0.42 | Sch. 010 | 10 | 17.1 | 1.65 | 0.63 | NO
ASME B36.10_3⁄8 ''_Sch. 030 | ASME B36.10 | 3⁄8 | 0.675 | 0.073 | 0.47 | Sch. 030 | 10 | 17.1 | 1.85 | 0.7 | NO
ASME B36.10_3⁄8 ''_Sch. 040 | ASME B36.10 | 3⁄8 | 0.675 | 0.091 | 0.57 | Sch. 040 | 10 | 17.1 | 2.31 | 0.84 | NO
ASME B36.10_3⁄8 ''_STD (Standard) | ASME B36.10 | 3⁄8 | 0.675 | 0.091 | 0.57 | STD (Standard) | 10 | 17.1 | 2.31 | 0.84 | NO
ASME B36.10_3⁄8 ''_Sch. 080 | ASME B36.10 | 3⁄8 | 0.675 | 0.126 | 0.74 | Sch. 080 | 10 | 17.1 | 3.2 | 1.1 | NO
ASME B36.10_3⁄8 ''_XS (Extra Strong) | ASME B36.10 | 3⁄8 | 0.675 | 0.126 | 0.74 | XS (Extra Strong) | 10 | 17.1 | 3.2 | 1.1 | NO
ASME B36.10_1⁄2 ''_Sch. 005 | ASME B36.10 | 1⁄2 | 0.84 | 0.065 | 0.54 | Sch. 005 | 15 | 21.3 | 1.65 | 0.8 | NO
ASME B36.10_1⁄2 ''_Sch. 010 | ASME B36.10 | 1⁄2 | 0.84 | 0.083 | 0.67 | Sch. 010 | 15 | 21.3 | 2.11 | 1 | NO
ASME B36.10_1⁄2 ''_Sch. 030 | ASME B36.10 | 1⁄2 | 0.84 | 0.095 | 0.76 | Sch. 030 | 15 | 21.3 | 2.41 | 1.12 | NO
ASME B36.10_1⁄2 ''_Sch. 040 | ASME B36.10 | 1⁄2 | 0.84 | 0.109 | 0.85 | Sch. 040 | 15 | 21.3 | 2.77 | 1.27 | NO
ASME B36.10_1⁄2 ''_STD (Standard) | ASME B36.10 | 1⁄2 | 0.84 | 0.109 | 0.85 | STD (Standard) | 15 | 21.3 | 2.77 | 1.27 | NO
ASME B36.10_1⁄2 ''_Sch. 080 | ASME B36.10 | 1⁄2 | 0.84 | 0.147 | 1.09 | Sch. 080 | 15 | 21.3 | 3.73 | 1.62 | NO
ASME B36.10_1⁄2 ''_XS (Extra Strong) | ASME B36.10 | 1⁄2 | 0.84 | 0.147 | 1.09 | XS (Extra Strong) | 15 | 21.3 | 3.73 | 1.62 | NO
ASME B36.10_1⁄2 ''_Sch. 160 | ASME B36.10 | 1⁄2 | 0.84 | 0.188 | 1.31 | Sch. 160 | 15 | 21.3 | 4.78 | 1.95 | NO
ASME B36.10_1⁄2 ''_XXS (Double Extra Strong) | ASME B36.10 | 1⁄2 | 0.84 | 0.294 | 1.72 | XXS (Double Extra Strong) | 15 | 21.3 | 7.47 | 2.55 | NO
ASME B36.10_3⁄4 ''_Sch. 005 | ASME B36.10 | 3⁄4 | 1.05 | 0.065 | 0.69 | Sch. 005 | 20 | 26.7 | 1.65 | 1.03 | NO
ASME B36.10_3⁄4 ''_Sch. 010 | ASME B36.10 | 3⁄4 | 1.05 | 0.083 | 0.86 | Sch. 010 | 20 | 26.7 | 2.11 | 1.28 | NO
ASME B36.10_3⁄4 ''_Sch. 030 | ASME B36.10 | 3⁄4 | 1.05 | 0.095 | 0.97 | Sch. 030 | 20 | 26.7 | 2.41 | 1.44 | NO
ASME B36.10_3⁄4 ''_Sch. 040 | ASME B36.10 | 3⁄4 | 1.05 | 0.113 | 1.13 | Sch. 040 | 20 | 26.7 | 2.87 | 1.69 | NO
ASME B36.10_3⁄4 ''_STD (Standard) | ASME B36.10 | 3⁄4 | 1.05 | 0.113 | 1.13 | STD (Standard) | 20 | 26.7 | 2.87 | 1.69 | NO
ASME B36.10_3⁄4 ''_Sch. 080 | ASME B36.10 | 3⁄4 | 1.05 | 0.154 | 1.48 | Sch. 080 | 20 | 26.7 | 3.91 | 2.2 | NO
ASME B36.10_3⁄4 ''_XS (Extra Strong) | ASME B36.10 | 3⁄4 | 1.05 | 0.154 | 1.48 | XS (Extra Strong) | 20 | 26.7 | 3.91 | 2.2 | NO
ASME B36.10_3⁄4 ''_Sch. 160 | ASME B36.10 | 3⁄4 | 1.05 | 0.219 | 1.95 | Sch. 160 | 20 | 26.7 | 5.56 | 2.9 | NO
ASME B36.10_3⁄4 ''_XXS (Double Extra Strong) | ASME B36.10 | 3⁄4 | 1.05 | 0.308 | 2.44 | XXS (Double Extra Strong) | 20 | 26.7 | 7.82 | 3.64 | NO
ASME B36.10_1 ''_Sch. 005 | ASME B36.10 | 1 | 1.315 | 0.065 | 0.87 | Sch. 005 | 25 | 33.4 | 1.65 | 1.29 | NO
ASME B36.10_1 ''_Sch. 010 | ASME B36.10 | 1 | 1.315 | 0.109 | 1.41 | Sch. 010 | 25 | 33.4 | 2.77 | 2.09 | NO
ASME B36.10_1 ''_Sch. 030 | ASME B36.10 | 1 | 1.315 | 0.114 | 1.46 | Sch. 030 | 25 | 33.4 | 2.9 | 2.18 | NO
ASME B36.10_1 ''_Sch. 040 | ASME B36.10 | 1 | 1.315 | 0.133 | 1.68 | Sch. 040 | 25 | 33.4 | 3.38 | 2.5 | NO
ASME B36.10_1 ''_STD (Standard) | ASME B36.10 | 1 | 1.315 | 0.133 | 1.68 | STD (Standard) | 25 | 33.4 | 3.38 | 2.5 | NO
ASME B36.10_1 ''_Sch. 080 | ASME B36.10 | 1 | 1.315 | 0.179 | 2.17 | Sch. 080 | 25 | 33.4 | 4.55 | 3.24 | NO
ASME B36.10_1 ''_XS (Extra Strong) | ASME B36.10 | 1 | 1.315 | 0.179 | 2.17 | XS (Extra Strong) | 25 | 33.4 | 4.55 | 3.24 | NO
ASME B36.10_1 ''_Sch. 160 | ASME B36.10 | 1 | 1.315 | 0.25 | 2.85 | Sch. 160 | 25 | 33.4 | 6.35 | 4.24 | NO
ASME B36.10_1 ''_XXS (Double Extra Strong) | ASME B36.10 | 1 | 1.315 | 0.358 | 3.66 | XXS (Double Extra Strong) | 25 | 33.4 | 9.09 | 5.45 | NO
ASME B36.10_1_1⁄4 ''_Sch. 005 | ASME B36.10 | 1_1⁄4 | 1.66 | 0.065 | 1.11 | Sch. 005 | 32 | 42.2 | 1.65 | 1.65 | NO
ASME B36.10_1_1⁄4 ''_Sch. 010 | ASME B36.10 | 1_1⁄4 | 1.66 | 0.109 | 1.81 | Sch. 010 | 32 | 42.2 | 2.77 | 2.69 | NO
ASME B36.10_1_1⁄4 ''_Sch. 030 | ASME B36.10 | 1_1⁄4 | 1.66 | 0.117 | 1.93 | Sch. 030 | 32 | 42.2 | 2.97 | 2.87 | NO
ASME B36.10_1_1⁄4 ''_Sch. 040 | ASME B36.10 | 1_1⁄4 | 1.66 | 0.14 | 2.27 | Sch. 040 | 32 | 42.2 | 3.56 | 3.39 | NO
ASME B36.10_1_1⁄4 ''_STD (Standard) | ASME B36.10 | 1_1⁄4 | 1.66 | 0.14 | 2.27 | STD (Standard) | 32 | 42.2 | 3.56 | 3.39 | NO
ASME B36.10_1_1⁄4 ''_Sch. 080 | ASME B36.10 | 1_1⁄4 | 1.66 | 0.191 | 3 | Sch. 080 | 32 | 42.2 | 4.85 | 4.47 | NO
ASME B36.10_1_1⁄4 ''_XS (Extra Strong) | ASME B36.10 | 1_1⁄4 | 1.66 | 0.191 | 3 | XS (Extra Strong) | 32 | 42.2 | 4.85 | 4.47 | NO
ASME B36.10_1_1⁄4 ''_Sch. 160 | ASME B36.10 | 1_1⁄4 | 1.66 | 0.25 | 3.77 | Sch. 160 | 32 | 42.2 | 6.35 | 5.61 | NO
ASME B36.10_1_1⁄4 ''_XXS (Double Extra Strong) | ASME B36.10 | 1_1⁄4 | 1.66 | 0.382 | 5.22 | XXS (Double Extra Strong) | 32 | 42.2 | 9.7 | 7.77 | NO
ASME B36.10_1_1⁄2 ''_Sch. 005 | ASME B36.10 | 1_1⁄2 | 1.9 | 0.065 | 1.28 | Sch. 005 | 40 | 48.3 | 1.65 | 1.9 | NO
ASME B36.10_1_1⁄2 ''_Sch. 010 | ASME B36.10 | 1_1⁄2 | 1.9 | 0.109 | 2.09 | Sch. 010 | 40 | 48.3 | 2.77 | 3.11 | NO
ASME B36.10_1_1⁄2 ''_Sch. 030 | ASME B36.10 | 1_1⁄2 | 1.9 | 0.125 | 2.37 | Sch. 030 | 40 | 48.3 | 3.18 | 3.53 | NO
ASME B36.10_1_1⁄2 ''_Sch. 040 | ASME B36.10 | 1_1⁄2 | 1.9 | 0.145 | 2.72 | Sch. 040 | 40 | 48.3 | 3.68 | 4.05 | NO
ASME B36.10_1_1⁄2 ''_STD (Standard) | ASME B36.10 | 1_1⁄2 | 1.9 | 0.145 | 2.72 | STD (Standard) | 40 | 48.3 | 3.68 | 4.05 | NO
ASME B36.10_1_1⁄2 ''_Sch. 080 | ASME B36.10 | 1_1⁄2 | 1.9 | 0.2 | 3.63 | Sch. 080 | 40 | 48.3 | 5.08 | 5.41 | NO
ASME B36.10_1_1⁄2 ''_XS (Extra Strong) | ASME B36.10 | 1_1⁄2 | 1.9 | 0.2 | 3.63 | XS (Extra Strong) | 40 | 48.3 | 5.08 | 5.41 | NO
ASME B36.10_1_1⁄2 ''_Sch. 160 | ASME B36.10 | 1_1⁄2 | 1.9 | 0.281 | 4.86 | Sch. 160 | 40 | 48.3 | 7.14 | 7.25 | NO
ASME B36.10_1_1⁄2 ''_XXS (Double Extra Strong) | ASME B36.10 | 1_1⁄2 | 1.9 | 0.4 | 6.41 | XXS (Double Extra Strong) | 40 | 48.3 | 10.15 | 9.55 | NO
ASME B36.10_2 ''_Sch. 005 | ASME B36.10 | 2 | 2.375 | 0.065 | 1.61 | Sch. 005 | 50 | 60.3 | 1.65 | 2.39 | YES
ASME B36.10_2 ''_2,11 | ASME B36.10 | 2 | 2.375 | 0.083 | 2.03 | 2.11 | 50 | 60.3 | 2.11 | 3.03 | NO
ASME B36.10_2 ''_Sch. 010 | ASME B36.10 | 2 | 2.375 | 0.109 | 2.64 | Sch. 010 | 50 | 60.3 | 2.77 | 3.93 | NO
ASME B36.10_2 ''_Sch. 030 | ASME B36.10 | 2 | 2.375 | 0.125 | 3.01 | Sch. 030 | 50 | 60.3 | 3.18 | 4.48 | NO
ASME B36.10_2 ''_3,58 | ASME B36.10 | 2 | 2.375 | 0.141 | 3.37 | 3.58 | 50 | 60.3 | 3.58 | 5.01 | NO
ASME B36.10_2 ''_Sch. 040 | ASME B36.10 | 2 | 2.375 | 0.154 | 3.66 | Sch. 040 | 50 | 60.3 | 3.91 | 5.44 | NO
ASME B36.10_2 ''_STD (Standard) | ASME B36.10 | 2 | 2.375 | 0.154 | 3.66 | STD (Standard) | 50 | 60.3 | 3.91 | 5.44 | NO
ASME B36.10_2 ''_4,37 | ASME B36.10 | 2 | 2.375 | 0.172 | 4.05 | 4.37 | 50 | 60.3 | 4.37 | 6.03 | NO
ASME B36.10_2 ''_4,78 | ASME B36.10 | 2 | 2.375 | 0.188 | 4.4 | 4.78 | 50 | 60.3 | 4.78 | 6.54 | NO
ASME B36.10_2 ''_Sch. 080 | ASME B36.10 | 2 | 2.375 | 0.218 | 5.03 | Sch. 080 | 50 | 60.3 | 5.54 | 7.48 | NO
ASME B36.10_2 ''_XS (Extra Strong) | ASME B36.10 | 2 | 2.375 | 0.218 | 5.03 | XS (Extra Strong) | 50 | 60.3 | 5.54 | 7.48 | NO
ASME B36.10_2 ''_6,35 | ASME B36.10 | 2 | 2.375 | 0.25 | 5.68 | 6.35 | 50 | 60.3 | 6.35 | 8.45 | NO
ASME B36.10_2 ''_7,14 | ASME B36.10 | 2 | 2.375 | 0.281 | 6.29 | 7.14 | 50 | 60.3 | 7.14 | 9.36 | NO
ASME B36.10_2 ''_Sch. 160 | ASME B36.10 | 2 | 2.375 | 0.344 | 7.47 | Sch. 160 | 50 | 60.3 | 8.74 | 11.11 | NO
ASME B36.10_2 ''_XXS (Double Extra Strong) | ASME B36.10 | 2 | 2.375 | 0.436 | 9.04 | XXS (Double Extra Strong) | 50 | 60.3 | 11.07 | 13.44 | NO
ASME B36.10_2_1⁄2 ''_Sch. 005 | ASME B36.10 | 2_1⁄2 | 2.875 | 0.083 | 2.48 | Sch. 005 | 65 | 73 | 2.11 | 3.69 | YES
ASME B36.10_2_1⁄2 ''_2,77 | ASME B36.10 | 2_1⁄2 | 2.875 | 0.109 | 3.22 | 2.77 | 65 | 73 | 2.77 | 4.8 | NO
ASME B36.10_2_1⁄2 ''_Sch. 010 | ASME B36.10 | 2_1⁄2 | 2.875 | 0.12 | 3.53 | Sch. 010 | 65 | 73 | 3.05 | 5.26 | NO
ASME B36.10_2_1⁄2 ''_3,18 | ASME B36.10 | 2_1⁄2 | 2.875 | 0.125 | 3.67 | 3.18 | 65 | 73 | 3.18 | 5.48 | NO
ASME B36.10_2_1⁄2 ''_3,58 | ASME B36.10 | 2_1⁄2 | 2.875 | 0.141 | 4.12 | 3.58 | 65 | 73 | 3.58 | 6.13 | NO
ASME B36.10_2_1⁄2 ''_3,96 | ASME B36.10 | 2_1⁄2 | 2.875 | 0.156 | 4.53 | 3.96 | 65 | 73 | 3.96 | 6.74 | NO
ASME B36.10_2_1⁄2 ''_4,37 | ASME B36.10 | 2_1⁄2 | 2.875 | 0.172 | 4.97 | 4.37 | 65 | 73 | 4.37 | 7.4 | NO
ASME B36.10_2_1⁄2 ''_Sch. 030 | ASME B36.10 | 2_1⁄2 | 2.875 | 0.188 | 5.4 | Sch. 030 | 65 | 73 | 4.78 | 8.04 | NO
ASME B36.10_2_1⁄2 ''_Sch. 040 | ASME B36.10 | 2_1⁄2 | 2.875 | 0.203 | 5.8 | Sch. 040 | 65 | 73 | 5.16 | 8.63 | NO
ASME B36.10_2_1⁄2 ''_STD (Standard) | ASME B36.10 | 2_1⁄2 | 2.875 | 0.203 | 5.8 | STD (Standard) | 65 | 73 | 5.16 | 8.63 | NO
ASME B36.10_2_1⁄2 ''_5,49 | ASME B36.10 | 2_1⁄2 | 2.875 | 0.216 | 6.14 | 5.49 | 65 | 73 | 5.49 | 9.14 | NO
ASME B36.10_2_1⁄2 ''_6,35 | ASME B36.10 | 2_1⁄2 | 2.875 | 0.25 | 7.02 | 6.35 | 65 | 73 | 6.35 | 10.44 | NO
ASME B36.10_2_1⁄2 ''_Sch. 080 | ASME B36.10 | 2_1⁄2 | 2.875 | 0.276 | 7.67 | Sch. 080 | 65 | 73 | 7.01 | 11.41 | NO
ASME B36.10_2_1⁄2 ''_XS (Extra Strong) | ASME B36.10 | 2_1⁄2 | 2.875 | 0.276 | 7.67 | XS (Extra Strong) | 65 | 73 | 7.01 | 11.41 | NO
ASME B36.10_2_1⁄2 ''_Sch. 160 | ASME B36.10 | 2_1⁄2 | 2.875 | 0.375 | 10.02 | Sch. 160 | 65 | 73 | 9.53 | 14.92 | NO
ASME B36.10_2_1⁄2 ''_XXS (Double Extra Strong) | ASME B36.10 | 2_1⁄2 | 2.875 | 0.552 | 13.71 | XXS (Double Extra Strong) | 65 | 73 | 14.02 | 20.39 | NO
ASME B36.10_3 ''_Sch. 005 | ASME B36.10 | 3 | 3.5 | 0.083 | 3.03 | Sch. 005 | 80 | 88.9 | 2.11 | 4.52 | YES
ASME B36.10_3 ''_2,77 | ASME B36.10 | 3 | 3.5 | 0.109 | 3.95 | 2.77 | 80 | 88.9 | 2.77 | 5.88 | NO
ASME B36.10_3 ''_Sch. 010 | ASME B36.10 | 3 | 3.5 | 0.12 | 4.34 | Sch. 010 | 80 | 88.9 | 3.05 | 6.46 | NO
ASME B36.10_3 ''_3,18 | ASME B36.10 | 3 | 3.5 | 0.125 | 4.51 | 3.18 | 80 | 88.9 | 3.18 | 6.72 | NO
ASME B36.10_3 ''_3,58 | ASME B36.10 | 3 | 3.5 | 0.141 | 5.06 | 3.58 | 80 | 88.9 | 3.58 | 7.53 | NO
ASME B36.10_3 ''_3,96 | ASME B36.10 | 3 | 3.5 | 0.156 | 5.58 | 3.96 | 80 | 88.9 | 3.96 | 8.3 | NO
ASME B36.10_3 ''_4,37 | ASME B36.10 | 3 | 3.5 | 0.172 | 6.12 | 4.37 | 80 | 88.9 | 4.37 | 9.11 | NO
ASME B36.10_3 ''_Sch. 030 | ASME B36.10 | 3 | 3.5 | 0.188 | 6.66 | Sch. 030 | 80 | 88.9 | 4.78 | 9.92 | NO
ASME B36.10_3 ''_Sch. 040 | ASME B36.10 | 3 | 3.5 | 0.216 | 7.58 | Sch. 040 | 80 | 88.9 | 5.49 | 11.29 | NO
ASME B36.10_3 ''_STD (Standard) | ASME B36.10 | 3 | 3.5 | 0.216 | 7.58 | STD (Standard) | 80 | 88.9 | 5.49 | 11.29 | NO
ASME B36.10_3 ''_6,35 | ASME B36.10 | 3 | 3.5 | 0.25 | 8.69 | 6.35 | 80 | 88.9 | 6.35 | 12.93 | NO
ASME B36.10_3 ''_7,14 | ASME B36.10 | 3 | 3.5 | 0.281 | 9.67 | 7.14 | 80 | 88.9 | 7.14 | 14.4 | NO
ASME B36.10_3 ''_Sch. 080 | ASME B36.10 | 3 | 3.5 | 0.3 | 10.26 | Sch. 080 | 80 | 88.9 | 7.62 | 15.27 | NO
ASME B36.10_3 ''_XS (Extra Strong) | ASME B36.10 | 3 | 3.5 | 0.3 | 10.26 | XS (Extra Strong) | 80 | 88.9 | 7.62 | 15.27 | NO
ASME B36.10_3 ''_Sch. 160 | ASME B36.10 | 3 | 3.5 | 0.438 | 14.34 | Sch. 160 | 80 | 88.9 | 11.13 | 21.35 | NO
ASME B36.10_3 ''_XXS (Double Extra Strong) | ASME B36.10 | 3 | 3.5 | 0.6 | 18.6 | XXS (Double Extra Strong) | 80 | 88.9 | 15.24 | 27.68 | NO
ASME B36.10_3_1⁄2 ''_Sch. 005 | ASME B36.10 | 3_1⁄2 | 4 | 0.083 | 3.48 | Sch. 005 | 90 | 101.6 | 2.11 | 5.18 | YES
ASME B36.10_3_1⁄2 ''_2,77 | ASME B36.10 | 3_1⁄2 | 4 | 0.109 | 4.53 | 2.77 | 90 | 101.6 | 2.77 | 6.75 | YES
ASME B36.10_3_1⁄2 ''_Sch. 010 | ASME B36.10 | 3_1⁄2 | 4 | 0.12 | 4.98 | Sch. 010 | 90 | 101.6 | 3.05 | 7.41 | YES
ASME B36.10_3_1⁄2 ''_3,18 | ASME B36.10 | 3_1⁄2 | 4 | 0.125 | 5.18 | 3.18 | 90 | 101.6 | 3.18 | 7.72 | NO
ASME B36.10_3_1⁄2 ''_3,58 | ASME B36.10 | 3_1⁄2 | 4 | 0.141 | 5.82 | 3.58 | 90 | 101.6 | 3.58 | 8.65 | NO
ASME B36.10_3_1⁄2 ''_3,96 | ASME B36.10 | 3_1⁄2 | 4 | 0.156 | 6.41 | 3.96 | 90 | 101.6 | 3.96 | 9.54 | NO
ASME B36.10_3_1⁄2 ''_4,37 | ASME B36.10 | 3_1⁄2 | 4 | 0.172 | 7.04 | 4.37 | 90 | 101.6 | 4.37 | 10.48 | NO
ASME B36.10_3_1⁄2 ''_Sch. 030 | ASME B36.10 | 3_1⁄2 | 4 | 0.188 | 7.66 | Sch. 030 | 90 | 101.6 | 4.78 | 11.41 | NO
ASME B36.10_3_1⁄2 ''_Sch. 040 | ASME B36.10 | 3_1⁄2 | 4 | 0.226 | 9.12 | Sch. 040 | 90 | 101.6 | 5.74 | 13.57 | NO
ASME B36.10_3_1⁄2 ''_STD (Standard) | ASME B36.10 | 3_1⁄2 | 4 | 0.226 | 9.12 | STD (Standard) | 90 | 101.6 | 5.74 | 13.57 | NO
ASME B36.10_3_1⁄2 ''_6,35 | ASME B36.10 | 3_1⁄2 | 4 | 0.25 | 10.02 | 6.35 | 90 | 101.6 | 6.35 | 14.92 | NO
ASME B36.10_3_1⁄2 ''_7,14 | ASME B36.10 | 3_1⁄2 | 4 | 0.281 | 11.17 | 7.14 | 90 | 101.6 | 7.14 | 16.63 | NO
ASME B36.10_3_1⁄2 ''_Sch. 080 | ASME B36.10 | 3_1⁄2 | 4 | 0.318 | 12.52 | Sch. 080 | 90 | 101.6 | 8.08 | 18.64 | NO
ASME B36.10_3_1⁄2 ''_XS (Extra Strong) | ASME B36.10 | 3_1⁄2 | 4 | 0.318 | 12.52 | XS (Extra Strong) | 90 | 101.6 | 8.08 | 18.64 | NO
ASME B36.10_4 ''_Sch. 005 | ASME B36.10 | 4 | 4.5 | 0.083 | 3.92 | Sch. 005 | 100 | 114.3 | 2.11 | 5.84 | YES
ASME B36.10_4 ''_2,77 | ASME B36.10 | 4 | 4.5 | 0.109 | 5.12 | 2.77 | 100 | 114.3 | 2.77 | 7.62 | YES
ASME B36.10_4 ''_Sch. 010 | ASME B36.10 | 4 | 4.5 | 0.12 | 5.62 | Sch. 010 | 100 | 114.3 | 3.05 | 8.37 | YES
ASME B36.10_4 ''_3,18 | ASME B36.10 | 4 | 4.5 | 0.125 | 5.85 | 3.18 | 100 | 114.3 | 3.18 | 8.71 | YES
ASME B36.10_4 ''_3,58 | ASME B36.10 | 4 | 4.5 | 0.141 | 6.57 | 3.58 | 100 | 114.3 | 3.58 | 9.78 | NO
ASME B36.10_4 ''_3,96 | ASME B36.10 | 4 | 4.5 | 0.156 | 7.24 | 3.96 | 100 | 114.3 | 3.96 | 10.78 | NO
ASME B36.10_4 ''_4,37 | ASME B36.10 | 4 | 4.5 | 0.172 | 7.96 | 4.37 | 100 | 114.3 | 4.37 | 11.85 | NO
ASME B36.10_4 ''_Sch. 030 | ASME B36.10 | 4 | 4.5 | 0.188 | 8.67 | Sch. 030 | 100 | 114.3 | 4.78 | 12.91 | NO
ASME B36.10_4 ''_5,16 | ASME B36.10 | 4 | 4.5 | 0.203 | 9.32 | 5.16 | 100 | 114.3 | 5.16 | 13.89 | NO
ASME B36.10_4 ''_5,56 | ASME B36.10 | 4 | 4.5 | 0.219 | 10.02 | 5.56 | 100 | 114.3 | 5.56 | 14.91 | NO
ASME B36.10_4 ''_Sch. 040 | ASME B36.10 | 4 | 4.5 | 0.237 | 10.8 | Sch. 040 | 100 | 114.3 | 6.02 | 16.08 | NO
ASME B36.10_4 ''_STD (Standard) | ASME B36.10 | 4 | 4.5 | 0.237 | 10.8 | STD (Standard) | 100 | 114.3 | 6.02 | 16.08 | NO
ASME B36.10_4 ''_6,35 | ASME B36.10 | 4 | 4.5 | 0.25 | 11.36 | 6.35 | 100 | 114.3 | 6.35 | 16.91 | NO
ASME B36.10_4 ''_7,14 | ASME B36.10 | 4 | 4.5 | 0.281 | 12.67 | 7.14 | 100 | 114.3 | 7.14 | 18.87 | NO
ASME B36.10_4 ''_7,92 | ASME B36.10 | 4 | 4.5 | 0.312 | 13.97 | 7.92 | 100 | 114.3 | 7.92 | 20.78 | NO
ASME B36.10_4 ''_Sch. 080 | ASME B36.10 | 4 | 4.5 | 0.337 | 15 | Sch. 080 | 100 | 114.3 | 8.56 | 22.32 | NO
ASME B36.10_4 ''_XS (Extra Strong) | ASME B36.10 | 4 | 4.5 | 0.337 | 15 | XS (Extra Strong) | 100 | 114.3 | 8.56 | 22.32 | NO
ASME B36.10_4 ''_Sch. 120 | ASME B36.10 | 4 | 4.5 | 0.438 | 19.02 | Sch. 120 | 100 | 114.3 | 11.13 | 28.32 | NO
ASME B36.10_4 ''_Sch. 160 | ASME B36.10 | 4 | 4.5 | 0.531 | 22.53 | Sch. 160 | 100 | 114.3 | 13.49 | 33.54 | NO
ASME B36.10_4 ''_XXS (Double Extra Strong) | ASME B36.10 | 4 | 4.5 | 0.674 | 27.57 | XXS (Double Extra Strong) | 100 | 114.3 | 17.12 | 41.03 | NO
ASME B36.10_5 ''_2,11 | ASME B36.10 | 5 | 5.563 | 0.083 | 4.86 | 2.11 | 125 | 141.3 | 2.11 | 7.24 | YES
ASME B36.10_5 ''_Sch. 005 | ASME B36.10 | 5 | 5.563 | 0.109 | 6.36 | Sch. 005 | 125 | 141.3 | 2.77 | 9.46 | YES
ASME B36.10_5 ''_3,18 | ASME B36.10 | 5 | 5.563 | 0.125 | 7.27 | 3.18 | 125 | 141.3 | 3.18 | 10.83 | YES
ASME B36.10_5 ''_Sch. 010 | ASME B36.10 | 5 | 5.563 | 0.134 | 7.78 | Sch. 010 | 125 | 141.3 | 3.4 | 11.56 | YES
ASME B36.10_5 ''_3,96 | ASME B36.10 | 5 | 5.563 | 0.156 | 9.02 | 3.96 | 125 | 141.3 | 3.96 | 13.41 | YES
ASME B36.10_5 ''_4,78 | ASME B36.10 | 5 | 5.563 | 0.188 | 10.8 | 4.78 | 125 | 141.3 | 4.78 | 16.09 | NO
ASME B36.10_5 ''_5,56 | ASME B36.10 | 5 | 5.563 | 0.219 | 12.51 | 5.56 | 125 | 141.3 | 5.56 | 18.61 | NO
ASME B36.10_5 ''_Sch. 040 | ASME B36.10 | 5 | 5.563 | 0.258 | 14.63 | Sch. 040 | 125 | 141.3 | 6.55 | 21.77 | NO
ASME B36.10_5 ''_STD (Standard) | ASME B36.10 | 5 | 5.563 | 0.258 | 14.63 | STD (Standard) | 125 | 141.3 | 6.55 | 21.77 | NO
ASME B36.10_5 ''_7,14 | ASME B36.10 | 5 | 5.563 | 0.281 | 15.87 | 7.14 | 125 | 141.3 | 7.14 | 23.62 | NO
ASME B36.10_5 ''_7,92 | ASME B36.10 | 5 | 5.563 | 0.312 | 17.51 | 7.92 | 125 | 141.3 | 7.92 | 26.05 | NO
ASME B36.10_5 ''_8,74 | ASME B36.10 | 5 | 5.563 | 0.344 | 19.19 | 8.74 | 125 | 141.3 | 8.74 | 28.57 | NO
ASME B36.10_5 ''_Sch. 080 | ASME B36.10 | 5 | 5.563 | 0.375 | 20.8 | Sch. 080 | 125 | 141.3 | 9.53 | 30.97 | NO
ASME B36.10_5 ''_XS (Extra Strong) | ASME B36.10 | 5 | 5.563 | 0.375 | 20.8 | XS (Extra Strong) | 125 | 141.3 | 9.53 | 30.97 | NO
ASME B36.10_5 ''_Sch. 120 | ASME B36.10 | 5 | 5.563 | 0.5 | 27.06 | Sch. 120 | 125 | 141.3 | 12.7 | 40.28 | NO
ASME B36.10_5 ''_Sch. 160 | ASME B36.10 | 5 | 5.563 | 0.625 | 32.99 | Sch. 160 | 125 | 141.3 | 15.88 | 49.12 | NO
ASME B36.10_5 ''_XXS (Double Extra Strong) | ASME B36.10 | 5 | 5.563 | 0.75 | 38.59 | XXS (Double Extra Strong) | 125 | 141.3 | 19.05 | 57.43 | NO
ASME B36.10_6 ''_2,11 | ASME B36.10 | 6 | 6.625 | 0.083 | 5.8 | 2.11 | 150 | 168.3 | 2.11 | 8.65 | YES
ASME B36.10_6 ''_Sch. 005 | ASME B36.10 | 6 | 6.625 | 0.109 | 7.59 | Sch. 005 | 150 | 168.3 | 2.77 | 11.31 | YES
ASME B36.10_6 ''_3,18 | ASME B36.10 | 6 | 6.625 | 0.125 | 8.69 | 3.18 | 150 | 168.3 | 3.18 | 12.95 | YES
ASME B36.10_6 ''_Sch. 010 | ASME B36.10 | 6 | 6.625 | 0.134 | 9.3 | Sch. 010 | 150 | 168.3 | 3.4 | 13.83 | YES
ASME B36.10_6 ''_3,58 | ASME B36.10 | 6 | 6.625 | 0.141 | 9.77 | 3.58 | 150 | 168.3 | 3.58 | 14.54 | YES
ASME B36.10_6 ''_3,96 | ASME B36.10 | 6 | 6.625 | 0.156 | 10.79 | 3.96 | 150 | 168.3 | 3.96 | 16.05 | YES
ASME B36.10_6 ''_4,37 | ASME B36.10 | 6 | 6.625 | 0.172 | 11.87 | 4.37 | 150 | 168.3 | 4.37 | 17.67 | YES
ASME B36.10_6 ''_4,78 | ASME B36.10 | 6 | 6.625 | 0.188 | 12.94 | 4.78 | 150 | 168.3 | 4.78 | 19.28 | YES
ASME B36.10_6 ''_5,16 | ASME B36.10 | 6 | 6.625 | 0.203 | 13.94 | 5.16 | 150 | 168.3 | 5.16 | 20.76 | NO
ASME B36.10_6 ''_5,56 | ASME B36.10 | 6 | 6.625 | 0.219 | 15 | 5.56 | 150 | 168.3 | 5.56 | 22.31 | NO
ASME B36.10_6 ''_6,35 | ASME B36.10 | 6 | 6.625 | 0.25 | 17.04 | 6.35 | 150 | 168.3 | 6.35 | 25.36 | NO
ASME B36.10_6 ''_Sch. 040 | ASME B36.10 | 6 | 6.625 | 0.28 | 18.99 | Sch. 040 | 150 | 168.3 | 7.11 | 28.26 | NO
ASME B36.10_6 ''_STD (Standard) | ASME B36.10 | 6 | 6.625 | 0.28 | 18.99 | STD (Standard) | 150 | 168.3 | 7.11 | 28.26 | NO
ASME B36.10_6 ''_7,92 | ASME B36.10 | 6 | 6.625 | 0.312 | 21.06 | 7.92 | 150 | 168.3 | 7.92 | 31.33 | NO
ASME B36.10_6 ''_8,74 | ASME B36.10 | 6 | 6.625 | 0.344 | 23.1 | 8.74 | 150 | 168.3 | 8.74 | 34.39 | NO
ASME B36.10_6 ''_9,53 | ASME B36.10 | 6 | 6.625 | 0.375 | 25.05 | 9.53 | 150 | 168.3 | 9.53 | 37.31 | NO
ASME B36.10_6 ''_Sch. 080 | ASME B36.10 | 6 | 6.625 | 0.432 | 28.6 | Sch. 080 | 150 | 168.3 | 10.97 | 42.56 | NO
ASME B36.10_6 ''_XS (Extra Strong) | ASME B36.10 | 6 | 6.625 | 0.432 | 28.6 | XS (Extra Strong) | 150 | 168.3 | 10.97 | 42.56 | NO
ASME B36.10_6 ''_12,7 | ASME B36.10 | 6 | 6.625 | 0.5 | 32.74 | 12.7 | 150 | 168.3 | 12.7 | 48.73 | NO
ASME B36.10_6 ''_Sch. 120 | ASME B36.10 | 6 | 6.625 | 0.562 | 36.43 | Sch. 120 | 150 | 168.3 | 14.27 | 54.21 | NO
ASME B36.10_6 ''_15,88 | ASME B36.10 | 6 | 6.625 | 0.625 | 40.09 | 15.88 | 150 | 168.3 | 15.88 | 59.69 | NO
ASME B36.10_6 ''_Sch. 160 | ASME B36.10 | 6 | 6.625 | 0.719 | 45.39 | Sch. 160 | 150 | 168.3 | 18.26 | 67.57 | NO
ASME B36.10_6 ''_19,05 | ASME B36.10 | 6 | 6.625 | 0.75 | 47.1 | 19.05 | 150 | 168.3 | 19.05 | 70.12 | NO
ASME B36.10_6 ''_XXS (Double Extra Strong) | ASME B36.10 | 6 | 6.625 | 0.864 | 53.21 | XXS (Double Extra Strong) | 150 | 168.3 | 21.95 | 79.22 | NO
ASME B36.10_6 ''_22,23 | ASME B36.10 | 6 | 6.625 | 0.875 | 53.78 | 22.23 | 150 | 168.3 | 22.23 | 80.08 | NO
ASME B36.10_8 ''_Sch. 005 | ASME B36.10 | 8 | 8.625 | 0.109 | 9.92 | Sch. 005 | 200 | 219.1 | 2.77 | 14.78 | YES
ASME B36.10_8 ''_3,18 | ASME B36.10 | 8 | 8.625 | 0.125 | 11.36 | 3.18 | 200 | 219.1 | 3.18 | 16.93 | YES
ASME B36.10_8 ''_Sch. 010 | ASME B36.10 | 8 | 8.625 | 0.148 | 13.41 | Sch. 010 | 200 | 219.1 | 3.76 | 19.97 | YES
ASME B36.10_8 ''_3,96 | ASME B36.10 | 8 | 8.625 | 0.156 | 14.12 | 3.96 | 200 | 219.1 | 3.96 | 21.01 | YES
ASME B36.10_8 ''_4,78 | ASME B36.10 | 8 | 8.625 | 0.188 | 16.96 | 4.78 | 200 | 219.1 | 4.78 | 25.26 | YES
ASME B36.10_8 ''_5,16 | ASME B36.10 | 8 | 8.625 | 0.203 | 18.28 | 5.16 | 200 | 219.1 | 5.16 | 27.22 | YES
ASME B36.10_8 ''_5,56 | ASME B36.10 | 8 | 8.625 | 0.219 | 19.68 | 5.56 | 200 | 219.1 | 5.56 | 29.28 | YES
ASME B36.10_8 ''_Sch. 020 | ASME B36.10 | 8 | 8.625 | 0.25 | 22.38 | Sch. 020 | 200 | 219.1 | 6.35 | 33.32 | YES
ASME B36.10_8 ''_Sch. 030 | ASME B36.10 | 8 | 8.625 | 0.277 | 24.72 | Sch. 030 | 200 | 219.1 | 7.04 | 36.82 | NO
ASME B36.10_8 ''_7,92 | ASME B36.10 | 8 | 8.625 | 0.312 | 27.73 | 7.92 | 200 | 219.1 | 7.92 | 41.25 | NO
ASME B36.10_8 ''_Sch. 040 | ASME B36.10 | 8 | 8.625 | 0.322 | 28.58 | Sch. 040 | 200 | 219.1 | 8.18 | 42.55 | NO
ASME B36.10_8 ''_STD (Standard) | ASME B36.10 | 8 | 8.625 | 0.322 | 28.58 | STD (Standard) | 200 | 219.1 | 8.18 | 42.55 | NO
ASME B36.10_8 ''_8,74 | ASME B36.10 | 8 | 8.625 | 0.344 | 30.45 | 8.74 | 200 | 219.1 | 8.74 | 45.34 | NO
ASME B36.10_8 ''_9,53 | ASME B36.10 | 8 | 8.625 | 0.375 | 33.07 | 9.53 | 200 | 219.1 | 9.53 | 49.25 | NO
ASME B36.10_8 ''_Sch. 060 | ASME B36.10 | 8 | 8.625 | 0.406 | 35.67 | Sch. 060 | 200 | 219.1 | 10.31 | 53.09 | NO
ASME B36.10_8 ''_11,13 | ASME B36.10 | 8 | 8.625 | 0.438 | 38.33 | 11.13 | 200 | 219.1 | 11.13 | 57.08 | NO
ASME B36.10_8 ''_Sch. 080 | ASME B36.10 | 8 | 8.625 | 0.5 | 43.43 | Sch. 080 | 200 | 219.1 | 12.7 | 64.64 | NO
ASME B36.10_8 ''_XS (Extra Strong) | ASME B36.10 | 8 | 8.625 | 0.5 | 43.43 | XS (Extra Strong) | 200 | 219.1 | 12.7 | 64.64 | NO
ASME B36.10_8 ''_14,27 | ASME B36.10 | 8 | 8.625 | 0.562 | 48.44 | 14.27 | 200 | 219.1 | 14.27 | 72.08 | NO
ASME B36.10_8 ''_Sch. 100 | ASME B36.10 | 8 | 8.625 | 0.594 | 51 | Sch. 100 | 200 | 219.1 | 15.09 | 75.92 | NO
ASME B36.10_8 ''_15,88 | ASME B36.10 | 8 | 8.625 | 0.625 | 53.45 | 15.88 | 200 | 219.1 | 15.88 | 79.59 | NO
ASME B36.10_8 ''_Sch. 120 | ASME B36.10 | 8 | 8.625 | 0.719 | 60.77 | Sch. 120 | 200 | 219.1 | 18.26 | 90.44 | NO
ASME B36.10_8 ''_19,05 | ASME B36.10 | 8 | 8.625 | 0.75 | 63.14 | 19.05 | 200 | 219.1 | 19.05 | 93.98 | NO
ASME B36.10_8 ''_Sch. 140 | ASME B36.10 | 8 | 8.625 | 0.812 | 67.82 | Sch. 140 | 200 | 219.1 | 20.62 | 100.93 | NO
ASME B36.10_8 ''_XXS (Double Extra Strong) | ASME B36.10 | 8 | 8.625 | 0.875 | 72.49 | XXS (Double Extra Strong) | 200 | 219.1 | 22.23 | 107.93 | NO
ASME B36.10_8 ''_Sch. 160 | ASME B36.10 | 8 | 8.625 | 0.906 | 74.76 | Sch. 160 | 200 | 219.1 | 23.01 | 111.27 | NO
ASME B36.10_8 ''_25,4 | ASME B36.10 | 8 | 8.625 | 1 | 81.51 | 25.4 | 200 | 219.1 | 25.4 | 121.33 | NO
ASME B36.10_10 ''_Sch. 005 | ASME B36.10 | 10 | 10.75 | 0.134 | 15.21 | Sch. 005 | 250 | 273 | 3.4 | 22.61 | YES
ASME B36.10_10 ''_3,96 | ASME B36.10 | 10 | 10.75 | 0.156 | 17.67 | 3.96 | 250 | 273 | 3.96 | 26.27 | YES
ASME B36.10_10 ''_Sch. 010 | ASME B36.10 | 10 | 10.75 | 0.165 | 18.67 | Sch. 010 | 250 | 273 | 4.19 | 27.78 | YES
ASME B36.10_10 ''_4,78 | ASME B36.10 | 10 | 10.75 | 0.188 | 21.23 | 4.78 | 250 | 273 | 4.78 | 31.62 | YES
ASME B36.10_10 ''_5,16 | ASME B36.10 | 10 | 10.75 | 0.203 | 22.89 | 5.16 | 250 | 273 | 5.16 | 34.08 | YES
ASME B36.10_10 ''_5,56 | ASME B36.10 | 10 | 10.75 | 0.219 | 24.65 | 5.56 | 250 | 273 | 5.56 | 36.67 | YES
ASME B36.10_10 ''_Sch. 020 | ASME B36.10 | 10 | 10.75 | 0.25 | 28.06 | Sch. 020 | 250 | 273 | 6.35 | 41.76 | YES
ASME B36.10_10 ''_7,09 | ASME B36.10 | 10 | 10.75 | 0.279 | 31.23 | 7.09 | 250 | 273 | 7.09 | 46.49 | YES
ASME B36.10_10 ''_Sch. 030 | ASME B36.10 | 10 | 10.75 | 0.307 | 34.27 | Sch. 030 | 250 | 273 | 7.8 | 51.01 | YES
ASME B36.10_10 ''_8,74 | ASME B36.10 | 10 | 10.75 | 0.344 | 38.27 | 8.74 | 250 | 273 | 8.74 | 56.96 | NO
ASME B36.10_10 ''_Sch. 040 | ASME B36.10 | 10 | 10.75 | 0.365 | 40.52 | Sch. 040 | 250 | 273 | 9.27 | 60.29 | NO
ASME B36.10_10 ''_STD (Standard) | ASME B36.10 | 10 | 10.75 | 0.365 | 40.52 | STD (Standard) | 250 | 273 | 9.27 | 60.29 | NO
ASME B36.10_10 ''_11,13 | ASME B36.10 | 10 | 10.75 | 0.438 | 48.28 | 11.13 | 250 | 273 | 11.13 | 71.88 | NO
ASME B36.10_10 ''_Sch. 060 | ASME B36.10 | 10 | 10.75 | 0.5 | 54.79 | Sch. 060 | 250 | 273 | 12.7 | 81.53 | NO
ASME B36.10_10 ''_XS (Extra Strong) | ASME B36.10 | 10 | 10.75 | 0.5 | 54.79 | XS (Extra Strong) | 250 | 273 | 12.7 | 81.53 | NO
ASME B36.10_10 ''_14,27 | ASME B36.10 | 10 | 10.75 | 0.562 | 61.21 | 14.27 | 250 | 273 | 14.27 | 91.05 | NO
ASME B36.10_10 ''_Sch. 080 | ASME B36.10 | 10 | 10.75 | 0.594 | 64.49 | Sch. 080 | 250 | 273 | 15.09 | 95.98 | NO
ASME B36.10_10 ''_15,88 | ASME B36.10 | 10 | 10.75 | 0.625 | 67.65 | 15.88 | 250 | 273 | 15.88 | 100.69 | NO
ASME B36.10_10 ''_Sch. 100 | ASME B36.10 | 10 | 10.75 | 0.719 | 77.1 | Sch. 100 | 250 | 273 | 18.26 | 114.71 | NO
ASME B36.10_10 ''_20,62 | ASME B36.10 | 10 | 10.75 | 0.812 | 86.26 | 20.62 | 250 | 273 | 20.62 | 128.34 | NO
ASME B36.10_10 ''_Sch. 120 | ASME B36.10 | 10 | 10.75 | 0.844 | 89.38 | Sch. 120 | 250 | 273 | 21.44 | 133.01 | NO
ASME B36.10_10 ''_22,23 | ASME B36.10 | 10 | 10.75 | 0.875 | 92.37 | 22.23 | 250 | 273 | 22.23 | 137.48 | NO
ASME B36.10_10 ''_23,83 | ASME B36.10 | 10 | 10.75 | 0.938 | 98.39 | 23.83 | 250 | 273 | 23.83 | 146.43 | NO
ASME B36.10_10 ''_Sch. 140 | ASME B36.10 | 10 | 10.75 | 1 | 104.23 | Sch. 140 | 250 | 273 | 25.4 | 155.1 | NO
ASME B36.10_10 ''_XXS (Double Extra Strong) | ASME B36.10 | 10 | 10.75 | 1 | 104.23 | XXS (Double Extra Strong) | 250 | 273 | 25.4 | 155.1 | NO
ASME B36.10_10 ''_Sch. 160 | ASME B36.10 | 10 | 10.75 | 1.125 | 115.75 | Sch. 160 | 250 | 273 | 28.58 | 172.27 | NO
ASME B36.10_10 ''_31,75 | ASME B36.10 | 10 | 10.75 | 1.25 | 126.94 | 31.75 | 250 | 273 | 31.75 | 188.9 | NO
ASME B36.10_12 ''_Sch. 005 | ASME B36.10 | 12 | 12.75 | 0.156 | 21 | Sch. 005 | 300 | 323.8 | 3.96 | 31.24 | YES
ASME B36.10_12 ''_4,37 | ASME B36.10 | 12 | 12.75 | 0.172 | 23.13 | 4.37 | 300 | 323.8 | 4.37 | 34.43 | YES
ASME B36.10_12 ''_Sch. 010 | ASME B36.10 | 12 | 12.75 | 0.18 | 24.19 | Sch. 010 | 300 | 323.8 | 4.57 | 35.98 | YES
ASME B36.10_12 ''_4,78 | ASME B36.10 | 12 | 12.75 | 0.188 | 25.25 | 4.78 | 300 | 323.8 | 4.78 | 37.61 | YES
ASME B36.10_12 ''_5,16 | ASME B36.10 | 12 | 12.75 | 0.203 | 27.23 | 5.16 | 300 | 323.8 | 5.16 | 40.55 | YES
ASME B36.10_12 ''_5,56 | ASME B36.10 | 12 | 12.75 | 0.219 | 29.34 | 5.56 | 300 | 323.8 | 5.56 | 43.64 | YES
ASME B36.10_12 ''_Sch. 020 | ASME B36.10 | 12 | 12.75 | 0.25 | 33.41 | Sch. 020 | 300 | 323.8 | 6.35 | 49.71 | YES
ASME B36.10_12 ''_7,14 | ASME B36.10 | 12 | 12.75 | 0.281 | 37.46 | 7.14 | 300 | 323.8 | 7.14 | 55.76 | YES
ASME B36.10_12 ''_7,92 | ASME B36.10 | 12 | 12.75 | 0.312 | 41.48 | 7.92 | 300 | 323.8 | 7.92 | 61.7 | YES
ASME B36.10_12 ''_Sch. 030 | ASME B36.10 | 12 | 12.75 | 0.33 | 43.81 | Sch. 030 | 300 | 323.8 | 8.38 | 65.19 | YES
ASME B36.10_12 ''_8,74 | ASME B36.10 | 12 | 12.75 | 0.344 | 45.62 | 8.74 | 300 | 323.8 | 8.74 | 67.91 | YES
ASME B36.10_12 ''_STD (Standard) | ASME B36.10 | 12 | 12.75 | 0.375 | 49.61 | STD (Standard) | 300 | 323.8 | 9.53 | 73.86 | YES
ASME B36.10_12 ''_Sch. 040 | ASME B36.10 | 12 | 12.75 | 0.406 | 53.57 | Sch. 040 | 300 | 323.8 | 10.31 | 79.71 | NO
ASME B36.10_12 ''_11,13 | ASME B36.10 | 12 | 12.75 | 0.438 | 57.65 | 11.13 | 300 | 323.8 | 11.13 | 85.82 | NO
ASME B36.10_12 ''_XS (Extra Strong) | ASME B36.10 | 12 | 12.75 | 0.5 | 65.48 | XS (Extra Strong) | 300 | 323.8 | 12.7 | 97.44 | NO
ASME B36.10_12 ''_Sch. 060 | ASME B36.10 | 12 | 12.75 | 0.562 | 73.22 | Sch. 060 | 300 | 323.8 | 14.27 | 108.93 | NO
ASME B36.10_12 ''_15,88 | ASME B36.10 | 12 | 12.75 | 0.625 | 81.01 | 15.88 | 300 | 323.8 | 15.88 | 120.59 | NO
ASME B36.10_12 ''_Sch. 080 | ASME B36.10 | 12 | 12.75 | 0.688 | 88.71 | Sch. 080 | 300 | 323.8 | 17.48 | 132.05 | NO
ASME B36.10_12 ''_19,05 | ASME B36.10 | 12 | 12.75 | 0.75 | 96.21 | 19.05 | 300 | 323.8 | 19.05 | 143.17 | NO
ASME B36.10_12 ''_20,62 | ASME B36.10 | 12 | 12.75 | 0.812 | 103.63 | 20.62 | 300 | 323.8 | 20.62 | 154.17 | NO
ASME B36.10_12 ''_Sch. 100 | ASME B36.10 | 12 | 12.75 | 0.844 | 107.42 | Sch. 100 | 300 | 323.8 | 21.44 | 159.87 | NO
ASME B36.10_12 ''_22,23 | ASME B36.10 | 12 | 12.75 | 0.875 | 111.08 | 22.23 | 300 | 323.8 | 22.23 | 165.33 | NO
ASME B36.10_12 ''_23,83 | ASME B36.10 | 12 | 12.75 | 0.938 | 118.44 | 23.83 | 300 | 323.8 | 23.83 | 176.29 | NO
ASME B36.10_12 ''_Sch. 120 | ASME B36.10 | 12 | 12.75 | 1 | 125.61 | Sch. 120 | 300 | 323.8 | 25.4 | 186.92 | NO
ASME B36.10_12 ''_XXS (Double Extra Strong) | ASME B36.10 | 12 | 12.75 | 1 | 125.61 | XXS (Double Extra Strong) | 300 | 323.8 | 25.4 | 186.92 | NO
ASME B36.10_12 ''_26,97 | ASME B36.10 | 12 | 12.75 | 1.062 | 132.69 | 26.97 | 300 | 323.8 | 26.97 | 197.43 | NO
ASME B36.10_12 ''_Sch. 140 | ASME B36.10 | 12 | 12.75 | 1.125 | 139.81 | Sch. 140 | 300 | 323.8 | 28.58 | 208.08 | NO
ASME B36.10_12 ''_31,75 | ASME B36.10 | 12 | 12.75 | 1.25 | 153.67 | 31.75 | 300 | 323.8 | 31.75 | 228.68 | NO
ASME B36.10_12 ''_Sch. 160 | ASME B36.10 | 12 | 12.75 | 1.312 | 160.42 | Sch. 160 | 300 | 323.8 | 33.32 | 238.69 | NO
ASME B36.10_14 ''_Sch. 005 | ASME B36.10 | 14 | 14 | 0.156 | 23.09 | Sch. 005 | 350 | 355.6 | 3.96 | 34.34 | YES
ASME B36.10_14 ''_4,78 | ASME B36.10 | 14 | 14 | 0.188 | 27.76 | 4.78 | 350 | 355.6 | 4.78 | 41.36 | YES
ASME B36.10_14 ''_5,16 | ASME B36.10 | 14 | 14 | 0.203 | 29.94 | 5.16 | 350 | 355.6 | 5.16 | 44.59 | YES
ASME B36.10_14 ''_5,33 | ASME B36.10 | 14 | 14 | 0.21 | 30.96 | 5.33 | 350 | 355.6 | 5.33 | 46.04 | YES
ASME B36.10_14 ''_5,56 | ASME B36.10 | 14 | 14 | 0.219 | 32.26 | 5.56 | 350 | 355.6 | 5.56 | 48 | YES
ASME B36.10_14 ''_Sch. 010 | ASME B36.10 | 14 | 14 | 0.25 | 36.75 | Sch. 010 | 350 | 355.6 | 6.35 | 54.69 | YES
ASME B36.10_14 ''_7,14 | ASME B36.10 | 14 | 14 | 0.281 | 41.21 | 7.14 | 350 | 355.6 | 7.14 | 61.36 | YES
ASME B36.10_14 ''_Sch. 020 | ASME B36.10 | 14 | 14 | 0.312 | 45.65 | Sch. 020 | 350 | 355.6 | 7.92 | 67.91 | YES
ASME B36.10_14 ''_8,74 | ASME B36.10 | 14 | 14 | 0.344 | 50.22 | 8.74 | 350 | 355.6 | 8.74 | 74.76 | YES
ASME B36.10_14 ''_Sch. 030 | ASME B36.10 | 14 | 14 | 0.375 | 54.62 | Sch. 030 | 350 | 355.6 | 9.53 | 81.33 | YES
ASME B36.10_14 ''_STD (Standard) | ASME B36.10 | 14 | 14 | 0.375 | 54.62 | STD (Standard) | 350 | 355.6 | 9.53 | 81.33 | YES
ASME B36.10_14 ''_10,31 | ASME B36.10 | 14 | 14 | 0.406 | 59 | 10.31 | 350 | 355.6 | 10.31 | 87.79 | YES
ASME B36.10_14 ''_Sch. 040 | ASME B36.10 | 14 | 14 | 0.438 | 63.5 | Sch. 040 | 350 | 355.6 | 11.13 | 94.55 | NO
ASME B36.10_14 ''_11,91 | ASME B36.10 | 14 | 14 | 0.469 | 67.84 | 11.91 | 350 | 355.6 | 11.91 | 100.95 | NO
ASME B36.10_14 ''_XS (Extra Strong) | ASME B36.10 | 14 | 14 | 0.5 | 72.16 | XS (Extra Strong) | 350 | 355.6 | 12.7 | 107.4 | NO
ASME B36.10_14 ''_14,27 | ASME B36.10 | 14 | 14 | 0.562 | 80.73 | 14.27 | 350 | 355.6 | 14.27 | 120.12 | NO
ASME B36.10_14 ''_Sch. 060 | ASME B36.10 | 14 | 14 | 0.594 | 85.13 | Sch. 060 | 350 | 355.6 | 15.09 | 126.72 | NO
ASME B36.10_14 ''_15,88 | ASME B36.10 | 14 | 14 | 0.625 | 89.36 | 15.88 | 350 | 355.6 | 15.88 | 133.04 | NO
ASME B36.10_14 ''_17,48 | ASME B36.10 | 14 | 14 | 0.688 | 97.91 | 17.48 | 350 | 355.6 | 17.48 | 145.76 | NO
ASME B36.10_14 ''_Sch. 080 | ASME B36.10 | 14 | 14 | 0.75 | 106.23 | Sch. 080 | 350 | 355.6 | 19.05 | 158.11 | NO
ASME B36.10_14 ''_20,62 | ASME B36.10 | 14 | 14 | 0.812 | 114.48 | 20.62 | 350 | 355.6 | 20.62 | 170.34 | NO
ASME B36.10_14 ''_22,23 | ASME B36.10 | 14 | 14 | 0.875 | 122.77 | 22.23 | 350 | 355.6 | 22.23 | 182.76 | NO
ASME B36.10_14 ''_Sch. 100 | ASME B36.10 | 14 | 14 | 0.938 | 130.98 | Sch. 100 | 350 | 355.6 | 23.83 | 194.98 | NO
ASME B36.10_14 ''_25,4 | ASME B36.10 | 14 | 14 | 1 | 138.97 | 25.4 | 350 | 355.6 | 25.4 | 206.84 | NO
ASME B36.10_14 ''_26,97 | ASME B36.10 | 14 | 14 | 1.062 | 146.88 | 26.97 | 350 | 355.6 | 26.97 | 218.58 | NO
ASME B36.10_14 ''_Sch. 120 | ASME B36.10 | 14 | 14 | 1.094 | 150.93 | Sch. 120 | 350 | 355.6 | 27.79 | 224.66 | NO
ASME B36.10_14 ''_28,58 | ASME B36.10 | 14 | 14 | 1.125 | 154.84 | 28.58 | 350 | 355.6 | 28.58 | 230.49 | NO
ASME B36.10_14 ''_Sch. 140 | ASME B36.10 | 14 | 14 | 1.25 | 170.37 | Sch. 140 | 350 | 355.6 | 31.75 | 253.58 | NO
ASME B36.10_14 ''_Sch. 160 | ASME B36.10 | 14 | 14 | 1.406 | 189.29 | Sch. 160 | 350 | 355.6 | 35.71 | 281.72 | NO
ASME B36.10_14 ''_50,8 | ASME B36.10 | 14 | 14 | 2 | 256.56 | 50.8 | 350 | 355.6 | 50.8 | 381.85 | NO
ASME B36.10_14 ''_53,98 | ASME B36.10 | 14 | 14 | 2.125 | 269.76 | 53.98 | 350 | 355.6 | 53.98 | 401.52 | NO
ASME B36.10_14 ''_55,88 | ASME B36.10 | 14 | 14 | 2.2 | 277.51 | 55.88 | 350 | 355.6 | 55.88 | 413.04 | NO
ASME B36.10_14 ''_63,5 | ASME B36.10 | 14 | 14 | 2.5 | 307.34 | 63.5 | 350 | 355.6 | 63.5 | 457.43 | NO
ASME B36.10_16 ''_Sch. 005 | ASME B36.10 | 16 | 16 | 0.165 | 27.93 | Sch. 005 | 400 | 406.4 | 4.19 | 41.56 | YES
ASME B36.10_16 ''_4,78 | ASME B36.10 | 16 | 16 | 0.188 | 31.78 | 4.78 | 400 | 406.4 | 4.78 | 47.34 | YES
ASME B36.10_16 ''_5,16 | ASME B36.10 | 16 | 16 | 0.203 | 34.28 | 5.16 | 400 | 406.4 | 5.16 | 51.06 | YES
ASME B36.10_16 ''_5,56 | ASME B36.10 | 16 | 16 | 0.219 | 36.95 | 5.56 | 400 | 406.4 | 5.56 | 54.96 | YES
ASME B36.10_16 ''_Sch. 010 | ASME B36.10 | 16 | 16 | 0.25 | 42.09 | Sch. 010 | 400 | 406.4 | 6.35 | 62.65 | YES
ASME B36.10_16 ''_7,14 | ASME B36.10 | 16 | 16 | 0.281 | 47.22 | 7.14 | 400 | 406.4 | 7.14 | 70.3 | YES
ASME B36.10_16 ''_Sch. 020 | ASME B36.10 | 16 | 16 | 0.312 | 52.32 | Sch. 020 | 400 | 406.4 | 7.92 | 77.83 | YES
ASME B36.10_16 ''_8,74 | ASME B36.10 | 16 | 16 | 0.344 | 57.57 | 8.74 | 400 | 406.4 | 8.74 | 85.71 | YES
ASME B36.10_16 ''_Sch. 030 | ASME B36.10 | 16 | 16 | 0.375 | 62.64 | Sch. 030 | 400 | 406.4 | 9.53 | 93.27 | YES
ASME B36.10_16 ''_STD (Standard) | ASME B36.10 | 16 | 16 | 0.375 | 62.64 | STD (Standard) | 400 | 406.4 | 9.53 | 93.27 | YES
ASME B36.10_16 ''_10,31 | ASME B36.10 | 16 | 16 | 0.406 | 67.68 | 10.31 | 400 | 406.4 | 10.31 | 100.71 | YES
ASME B36.10_16 ''_11,13 | ASME B36.10 | 16 | 16 | 0.438 | 72.86 | 11.13 | 400 | 406.4 | 11.13 | 108.49 | YES
ASME B36.10_16 ''_11,91 | ASME B36.10 | 16 | 16 | 0.469 | 77.87 | 11.91 | 400 | 406.4 | 11.91 | 115.87 | YES
ASME B36.10_16 ''_Sch. 040 | ASME B36.10 | 16 | 16 | 0.5 | 82.85 | Sch. 040 | 400 | 406.4 | 12.7 | 123.31 | NO
ASME B36.10_16 ''_XS (Extra Strong) | ASME B36.10 | 16 | 16 | 0.5 | 82.85 | XS (Extra Strong) | 400 | 406.4 | 12.7 | 123.31 | NO
ASME B36.10_16 ''_14,27 | ASME B36.10 | 16 | 16 | 0.562 | 92.75 | 14.27 | 400 | 406.4 | 14.27 | 138 | NO
ASME B36.10_16 ''_15,88 | ASME B36.10 | 16 | 16 | 0.625 | 102.72 | 15.88 | 400 | 406.4 | 15.88 | 152.94 | NO
ASME B36.10_16 ''_Sch. 060 | ASME B36.10 | 16 | 16 | 0.656 | 107.6 | Sch. 060 | 400 | 406.4 | 16.66 | 160.13 | NO
ASME B36.10_16 ''_17,48 | ASME B36.10 | 16 | 16 | 0.688 | 112.62 | 17.48 | 400 | 406.4 | 17.48 | 167.66 | NO
ASME B36.10_16 ''_19,05 | ASME B36.10 | 16 | 16 | 0.75 | 122.27 | 19.05 | 400 | 406.4 | 19.05 | 181.98 | NO
ASME B36.10_16 ''_20,62 | ASME B36.10 | 16 | 16 | 0.812 | 131.84 | 20.62 | 400 | 406.4 | 20.62 | 196.18 | NO
ASME B36.10_16 ''_Sch. 080 | ASME B36.10 | 16 | 16 | 0.844 | 136.74 | Sch. 080 | 400 | 406.4 | 21.44 | 203.54 | NO
ASME B36.10_16 ''_22,23 | ASME B36.10 | 16 | 16 | 0.875 | 141.48 | 22.23 | 400 | 406.4 | 22.23 | 210.61 | NO
ASME B36.10_16 ''_23,83 | ASME B36.10 | 16 | 16 | 0.938 | 151.03 | 23.83 | 400 | 406.4 | 23.83 | 224.83 | NO
ASME B36.10_16 ''_25,4 | ASME B36.10 | 16 | 16 | 1 | 160.35 | 25.4 | 400 | 406.4 | 25.4 | 238.66 | NO
ASME B36.10_16 ''_Sch. 100 | ASME B36.10 | 16 | 16 | 1.031 | 164.98 | Sch. 100 | 400 | 406.4 | 26.19 | 245.57 | NO
ASME B36.10_16 ''_26,97 | ASME B36.10 | 16 | 16 | 1.062 | 169.59 | 26.97 | 400 | 406.4 | 26.97 | 252.37 | NO
ASME B36.10_16 ''_28,58 | ASME B36.10 | 16 | 16 | 1.125 | 178.89 | 28.58 | 400 | 406.4 | 28.58 | 266.3 | NO
ASME B36.10_16 ''_30,18 | ASME B36.10 | 16 | 16 | 1.188 | 188.11 | 30.18 | 400 | 406.4 | 30.18 | 280.01 | NO
ASME B36.10_16 ''_Sch. 120 | ASME B36.10 | 16 | 16 | 1.219 | 192.61 | Sch. 120 | 400 | 406.4 | 30.96 | 286.66 | NO
ASME B36.10_16 ''_31,75 | ASME B36.10 | 16 | 16 | 1.25 | 197.1 | 31.75 | 400 | 406.4 | 31.75 | 293.35 | NO
ASME B36.10_16 ''_Sch. 140 | ASME B36.10 | 16 | 16 | 1.438 | 223.85 | Sch. 140 | 400 | 406.4 | 36.53 | 333.21 | NO
ASME B36.10_16 ''_Sch. 160 | ASME B36.10 | 16 | 16 | 1.594 | 245.48 | Sch. 160 | 400 | 406.4 | 40.49 | 365.38 | NO
ASME B36.10_18 ''_Sch. 005 | ASME B36.10 | 18 | 18 | 0.165 | 31.46 | Sch. 005 | 450 | 457 | 4.19 | 46.79 | YES
ASME B36.10_18 ''_4,78 | ASME B36.10 | 18 | 18 | 0.188 | 35.8 | 4.78 | 450 | 457 | 4.78 | 53.31 | YES
ASME B36.10_18 ''_5,56 | ASME B36.10 | 18 | 18 | 0.219 | 41.63 | 5.56 | 450 | 457 | 5.56 | 61.9 | YES
ASME B36.10_18 ''_Sch. 010 | ASME B36.10 | 18 | 18 | 0.25 | 47.44 | Sch. 010 | 450 | 457 | 6.35 | 70.57 | YES
ASME B36.10_18 ''_7,14 | ASME B36.10 | 18 | 18 | 0.281 | 53.23 | 7.14 | 450 | 457 | 7.14 | 79.21 | YES
ASME B36.10_18 ''_Sch. 020 | ASME B36.10 | 18 | 18 | 0.312 | 58.99 | Sch. 020 | 450 | 457 | 7.92 | 87.71 | YES
ASME B36.10_18 ''_8,74 | ASME B36.10 | 18 | 18 | 0.344 | 64.93 | 8.74 | 450 | 457 | 8.74 | 96.62 | YES
ASME B36.10_18 ''_STD (Standard) | ASME B36.10 | 18 | 18 | 0.375 | 70.65 | STD (Standard) | 450 | 457 | 9.53 | 105.17 | YES
ASME B36.10_18 ''_10,31 | ASME B36.10 | 18 | 18 | 0.406 | 76.36 | 10.31 | 450 | 457 | 10.31 | 113.58 | YES
ASME B36.10_18 ''_Sch. 030 | ASME B36.10 | 18 | 18 | 0.438 | 82.23 | Sch. 030 | 450 | 457 | 11.13 | 122.38 | YES
ASME B36.10_18 ''_11,91 | ASME B36.10 | 18 | 18 | 0.469 | 87.89 | 11.91 | 450 | 457 | 11.91 | 130.73 | YES
ASME B36.10_18 ''_XS (Extra Strong) | ASME B36.10 | 18 | 18 | 0.5 | 93.54 | XS (Extra Strong) | 450 | 457 | 12.7 | 139.16 | YES
ASME B36.10_18 ''_Sch. 040 | ASME B36.10 | 18 | 18 | 0.562 | 104.76 | Sch. 040 | 450 | 457 | 14.27 | 155.81 | NO
ASME B36.10_18 ''_15,88 | ASME B36.10 | 18 | 18 | 0.625 | 116.09 | 15.88 | 450 | 457 | 15.88 | 172.75 | NO
ASME B36.10_18 ''_17,48 | ASME B36.10 | 18 | 18 | 0.688 | 127.32 | 17.48 | 450 | 457 | 17.48 | 189.47 | NO
ASME B36.10_18 ''_Sch. 060 | ASME B36.10 | 18 | 18 | 0.75 | 138.3 | Sch. 060 | 450 | 457 | 19.05 | 205.75 | NO
ASME B36.10_18 ''_20,62 | ASME B36.10 | 18 | 18 | 0.812 | 149.2 | 20.62 | 450 | 457 | 20.62 | 221.91 | NO
ASME B36.10_18 ''_22,23 | ASME B36.10 | 18 | 18 | 0.875 | 160.18 | 22.23 | 450 | 457 | 22.23 | 238.35 | NO
ASME B36.10_18 ''_Sch. 080 | ASME B36.10 | 18 | 18 | 0.938 | 171.08 | Sch. 080 | 450 | 457 | 23.83 | 254.57 | NO
ASME B36.10_18 ''_25,4 | ASME B36.10 | 18 | 18 | 1 | 181.73 | 25.4 | 450 | 457 | 25.4 | 270.36 | NO
ASME B36.10_18 ''_26,97 | ASME B36.10 | 18 | 18 | 1.062 | 192.29 | 26.97 | 450 | 457 | 26.97 | 286.02 | NO
ASME B36.10_18 ''_28,58 | ASME B36.10 | 18 | 18 | 1.125 | 202.94 | 28.58 | 450 | 457 | 28.58 | 301.96 | NO
ASME B36.10_18 ''_Sch. 100 | ASME B36.10 | 18 | 18 | 1.156 | 208.15 | Sch. 100 | 450 | 457 | 29.36 | 309.64 | NO
ASME B36.10_18 ''_30,18 | ASME B36.10 | 18 | 18 | 1.188 | 213.51 | 30.18 | 450 | 457 | 30.18 | 317.68 | NO
ASME B36.10_18 ''_31,75 | ASME B36.10 | 18 | 18 | 1.25 | 223.82 | 31.75 | 450 | 457 | 31.75 | 332.97 | NO
ASME B36.10_18 ''_Sch. 120 | ASME B36.10 | 18 | 18 | 1.375 | 244.37 | Sch. 120 | 450 | 457 | 34.93 | 363.58 | NO
ASME B36.10_18 ''_Sch. 140 | ASME B36.10 | 18 | 18 | 1.562 | 274.48 | Sch. 140 | 450 | 457 | 39.67 | 408.28 | NO
ASME B36.10_18 ''_Sch. 160 | ASME B36.10 | 18 | 18 | 1.781 | 308.79 | Sch. 160 | 450 | 457 | 45.24 | 459.39 | NO
ASME B36.10_20 ''_Sch. 005 | ASME B36.10 | 20 | 20 | 0.188 | 39.82 | Sch. 005 | 500 | 508 | 4.78 | 59.32 | YES
ASME B36.10_20 ''_5,56 | ASME B36.10 | 20 | 20 | 0.219 | 46.31 | 5.56 | 500 | 508 | 5.56 | 68.89 | YES
ASME B36.10_20 ''_Sch. 010 | ASME B36.10 | 20 | 20 | 0.25 | 52.78 | Sch. 010 | 500 | 508 | 6.35 | 78.56 | YES
ASME B36.10_20 ''_7,14 | ASME B36.10 | 20 | 20 | 0.281 | 59.23 | 7.14 | 500 | 508 | 7.14 | 88.19 | YES
ASME B36.10_20 ''_7,92 | ASME B36.10 | 20 | 20 | 0.312 | 65.66 | 7.92 | 500 | 508 | 7.92 | 97.68 | YES
ASME B36.10_20 ''_8,74 | ASME B36.10 | 20 | 20 | 0.344 | 72.28 | 8.74 | 500 | 508 | 8.74 | 107.61 | YES
ASME B36.10_20 ''_Sch. 020 | ASME B36.10 | 20 | 20 | 0.375 | 78.67 | Sch. 020 | 500 | 508 | 9.53 | 117.15 | YES
ASME B36.10_20 ''_STD (Standard) | ASME B36.10 | 20 | 20 | 0.375 | 78.67 | STD (Standard) | 500 | 508 | 9.53 | 117.15 | YES
ASME B36.10_20 ''_10,31 | ASME B36.10 | 20 | 20 | 0.406 | 85.04 | 10.31 | 500 | 508 | 10.31 | 126.54 | YES
ASME B36.10_20 ''_11,13 | ASME B36.10 | 20 | 20 | 0.438 | 91.59 | 11.13 | 500 | 508 | 11.13 | 136.38 | YES
ASME B36.10_20 ''_11,91 | ASME B36.10 | 20 | 20 | 0.469 | 97.92 | 11.91 | 500 | 508 | 11.91 | 145.71 | YES
ASME B36.10_20 ''_Sch. 030 | ASME B36.10 | 20 | 20 | 0.5 | 104.23 | Sch. 030 | 500 | 508 | 12.7 | 155.13 | YES
ASME B36.10_20 ''_XS (Extra Strong) | ASME B36.10 | 20 | 20 | 0.5 | 104.23 | XS (Extra Strong) | 500 | 508 | 12.7 | 155.13 | YES
ASME B36.10_20 ''_14,27 | ASME B36.10 | 20 | 20 | 0.562 | 116.78 | 14.27 | 500 | 508 | 14.27 | 173.75 | YES
ASME B36.10_20 ''_Sch. 040 | ASME B36.10 | 20 | 20 | 0.594 | 123.23 | Sch. 040 | 500 | 508 | 15.09 | 183.43 | YES
ASME B36.10_20 ''_15,88 | ASME B36.10 | 20 | 20 | 0.625 | 129.45 | 15.88 | 500 | 508 | 15.88 | 192.73 | NO
ASME B36.10_20 ''_17,48 | ASME B36.10 | 20 | 20 | 0.688 | 142.03 | 17.48 | 500 | 508 | 17.48 | 211.45 | NO
ASME B36.10_20 ''_19,05 | ASME B36.10 | 20 | 20 | 0.75 | 154.34 | 19.05 | 500 | 508 | 19.05 | 229.71 | NO
ASME B36.10_20 ''_Sch. 060 | ASME B36.10 | 20 | 20 | 0.812 | 166.56 | Sch. 060 | 500 | 508 | 20.62 | 247.84 | NO
ASME B36.10_20 ''_22,23 | ASME B36.10 | 20 | 20 | 0.875 | 178.89 | 22.23 | 500 | 508 | 22.23 | 266.31 | NO
ASME B36.10_20 ''_23,83 | ASME B36.10 | 20 | 20 | 0.938 | 191.14 | 23.83 | 500 | 508 | 23.83 | 284.54 | NO
ASME B36.10_20 ''_25,4 | ASME B36.10 | 20 | 20 | 1 | 203.11 | 25.4 | 500 | 508 | 25.4 | 302.3 | NO
ASME B36.10_20 ''_Sch. 080 | ASME B36.10 | 20 | 20 | 1.031 | 209.06 | Sch. 080 | 500 | 508 | 26.19 | 311.19 | NO
ASME B36.10_20 ''_26,97 | ASME B36.10 | 20 | 20 | 1.062 | 215 | 26.97 | 500 | 508 | 26.97 | 319.94 | NO
ASME B36.10_20 ''_28,58 | ASME B36.10 | 20 | 20 | 1.125 | 227 | 28.58 | 500 | 508 | 28.58 | 337.91 | NO
ASME B36.10_20 ''_30,18 | ASME B36.10 | 20 | 20 | 1.188 | 238.91 | 30.18 | 500 | 508 | 30.18 | 355.63 | NO
ASME B36.10_20 ''_31,75 | ASME B36.10 | 20 | 20 | 1.25 | 250.55 | 31.75 | 500 | 508 | 31.75 | 372.91 | NO
ASME B36.10_20 ''_Sch. 100 | ASME B36.10 | 20 | 20 | 1.281 | 256.34 | Sch. 100 | 500 | 508 | 32.54 | 381.55 | NO
ASME B36.10_20 ''_33,32 | ASME B36.10 | 20 | 20 | 1.312 | 262.1 | 33.32 | 500 | 508 | 33.32 | 390.05 | NO
ASME B36.10_20 ''_34,93 | ASME B36.10 | 20 | 20 | 1.375 | 273.76 | 34.93 | 500 | 508 | 34.93 | 407.51 | NO
ASME B36.10_20 ''_Sch. 120 | ASME B36.10 | 20 | 20 | 1.5 | 296.65 | Sch. 120 | 500 | 508 | 38.1 | 441.52 | NO
ASME B36.10_20 ''_Sch. 140 | ASME B36.10 | 20 | 20 | 1.75 | 341.41 | Sch. 140 | 500 | 508 | 44.45 | 508.15 | NO
ASME B36.10_20 ''_Sch. 160 | ASME B36.10 | 20 | 20 | 1.969 | 379.53 | Sch. 160 | 500 | 508 | 50.01 | 564.85 | NO
ASME B36.10_22 ''_Sch. 005 | ASME B36.10 | 22 | 22 | 0.188 | 43.84 | Sch. 005 | 550 | 559 | 4.78 | 65.33 | YES
ASME B36.10_22 ''_5,56 | ASME B36.10 | 22 | 22 | 0.219 | 50.99 | 5.56 | 550 | 559 | 5.56 | 75.89 | YES
ASME B36.10_22 ''_Sch. 010 | ASME B36.10 | 22 | 22 | 0.25 | 58.13 | Sch. 010 | 550 | 559 | 6.35 | 86.55 | YES
ASME B36.10_22 ''_7,14 | ASME B36.10 | 22 | 22 | 0.281 | 65.24 | 7.14 | 550 | 559 | 7.14 | 97.17 | YES
ASME B36.10_22 ''_7,92 | ASME B36.10 | 22 | 22 | 0.312 | 72.34 | 7.92 | 550 | 559 | 7.92 | 107.64 | YES
ASME B36.10_22 ''_8,74 | ASME B36.10 | 22 | 22 | 0.344 | 79.64 | 8.74 | 550 | 559 | 8.74 | 118.6 | YES
ASME B36.10_22 ''_Sch. 020 | ASME B36.10 | 22 | 22 | 0.375 | 86.69 | Sch. 020 | 550 | 559 | 9.53 | 129.14 | YES
ASME B36.10_22 ''_STD (Standard) | ASME B36.10 | 22 | 22 | 0.375 | 86.69 | STD (Standard) | 550 | 559 | 9.53 | 129.14 | YES
ASME B36.10_22 ''_10,31 | ASME B36.10 | 22 | 22 | 0.406 | 93.72 | 10.31 | 550 | 559 | 10.31 | 139.51 | YES
ASME B36.10_22 ''_11,13 | ASME B36.10 | 22 | 22 | 0.438 | 100.96 | 11.13 | 550 | 559 | 11.13 | 150.38 | YES
ASME B36.10_22 ''_11,91 | ASME B36.10 | 22 | 22 | 0.469 | 107.95 | 11.91 | 550 | 559 | 11.91 | 160.69 | YES
ASME B36.10_22 ''_Sch. 030 | ASME B36.10 | 22 | 22 | 0.5 | 114.92 | Sch. 030 | 550 | 559 | 12.7 | 171.1 | YES
ASME B36.10_22 ''_XS (Extra Strong) | ASME B36.10 | 22 | 22 | 0.5 | 114.92 | XS (Extra Strong) | 550 | 559 | 12.7 | 171.1 | YES
ASME B36.10_22 ''_14,27 | ASME B36.10 | 22 | 22 | 0.562 | 128.79 | 14.27 | 550 | 559 | 14.27 | 191.7 | YES
ASME B36.10_22 ''_15,88 | ASME B36.10 | 22 | 22 | 0.625 | 142.81 | 15.88 | 550 | 559 | 15.88 | 212.7 | YES
ASME B36.10_22 ''_17,48 | ASME B36.10 | 22 | 22 | 0.688 | 156.74 | 17.48 | 550 | 559 | 17.48 | 233.44 | NO
ASME B36.10_22 ''_19,05 | ASME B36.10 | 22 | 22 | 0.75 | 170.37 | 19.05 | 550 | 559 | 19.05 | 253.67 | NO
ASME B36.10_22 ''_20,62 | ASME B36.10 | 22 | 22 | 0.812 | 183.92 | 20.62 | 550 | 559 | 20.62 | 273.78 | NO
ASME B36.10_22 ''_Sch. 060 | ASME B36.10 | 22 | 22 | 0.875 | 197.6 | Sch. 060 | 550 | 559 | 22.23 | 294.27 | NO
ASME B36.10_22 ''_23,83 | ASME B36.10 | 22 | 22 | 0.938 | 211.19 | 23.83 | 550 | 559 | 23.83 | 314.51 | NO
ASME B36.10_22 ''_25,4 | ASME B36.10 | 22 | 22 | 1 | 224.49 | 25.4 | 550 | 559 | 25.4 | 334.25 | NO
ASME B36.10_22 ''_26,97 | ASME B36.10 | 22 | 22 | 1.062 | 237.7 | 26.97 | 550 | 559 | 26.97 | 353.86 | NO
ASME B36.10_22 ''_Sch. 080 | ASME B36.10 | 22 | 22 | 1.125 | 251.05 | Sch. 080 | 550 | 559 | 28.58 | 373.85 | NO
ASME B36.10_22 ''_30,18 | ASME B36.10 | 22 | 22 | 1.188 | 264.31 | 30.18 | 550 | 559 | 30.18 | 393.59 | NO
ASME B36.10_22 ''_31,75 | ASME B36.10 | 22 | 22 | 1.25 | 277.27 | 31.75 | 550 | 559 | 31.75 | 412.84 | NO
ASME B36.10_22 ''_33,32 | ASME B36.10 | 22 | 22 | 1.312 | 290.15 | 33.32 | 550 | 559 | 33.32 | 431.96 | NO
ASME B36.10_22 ''_Sch. 100 | ASME B36.10 | 22 | 22 | 1.375 | 303.16 | Sch. 100 | 550 | 559 | 34.93 | 451.45 | NO
ASME B36.10_22 ''_36,53 | ASME B36.10 | 22 | 22 | 1.438 | 316.08 | 36.53 | 550 | 559 | 36.53 | 470.69 | NO
ASME B36.10_22 ''_38,1 | ASME B36.10 | 22 | 22 | 1.5 | 328.72 | 38.1 | 550 | 559 | 38.1 | 489.44 | NO
ASME B36.10_22 ''_Sch. 120 | ASME B36.10 | 22 | 22 | 1.625 | 353.94 | Sch. 120 | 550 | 559 | 41.28 | 527.05 | NO
ASME B36.10_22 ''_Sch. 140 | ASME B36.10 | 22 | 22 | 1.875 | 403.38 | Sch. 140 | 550 | 559 | 47.63 | 600.67 | NO
ASME B36.10_22 ''_Sch. 160 | ASME B36.10 | 22 | 22 | 2.125 | 451.49 | Sch. 160 | 550 | 559 | 53.98 | 672.3 | NO
ASME B36.10_24 ''_Sch. 005 | ASME B36.10 | 24 | 24 | 0.218 | 55.42 | Sch. 005 | 600 | 610 | 5.54 | 82.58 | YES
ASME B36.10_24 ''_Sch. 010 | ASME B36.10 | 24 | 24 | 0.25 | 63.47 | Sch. 010 | 600 | 610 | 6.35 | 94.53 | YES
ASME B36.10_24 ''_7,14 | ASME B36.10 | 24 | 24 | 0.281 | 71.25 | 7.14 | 600 | 610 | 7.14 | 106.15 | YES
ASME B36.10_24 ''_7,92 | ASME B36.10 | 24 | 24 | 0.312 | 79.01 | 7.92 | 600 | 610 | 7.92 | 117.6 | YES
ASME B36.10_24 ''_8,74 | ASME B36.10 | 24 | 24 | 0.344 | 86.99 | 8.74 | 600 | 610 | 8.74 | 129.6 | YES
ASME B36.10_24 ''_Sch. 020 | ASME B36.10 | 24 | 24 | 0.375 | 94.71 | Sch. 020 | 600 | 610 | 9.53 | 141.12 | YES
ASME B36.10_24 ''_STD (Standard) | ASME B36.10 | 24 | 24 | 0.375 | 94.71 | STD (Standard) | 600 | 610 | 9.53 | 141.12 | YES
ASME B36.10_24 ''_10,31 | ASME B36.10 | 24 | 24 | 0.406 | 102.4 | 10.31 | 600 | 610 | 10.31 | 152.48 | YES
ASME B36.10_24 ''_11,13 | ASME B36.10 | 24 | 24 | 0.438 | 110.32 | 11.13 | 600 | 610 | 11.13 | 164.38 | YES
ASME B36.10_24 ''_11,91 | ASME B36.10 | 24 | 24 | 0.469 | 117.98 | 11.91 | 600 | 610 | 11.91 | 175.67 | YES
ASME B36.10_24 ''_XS (Extra Strong) | ASME B36.10 | 24 | 24 | 0.5 | 125.61 | XS (Extra Strong) | 600 | 610 | 12.7 | 187.07 | YES
ASME B36.10_24 ''_Sch. 030 | ASME B36.10 | 24 | 24 | 0.562 | 140.81 | Sch. 030 | 600 | 610 | 14.27 | 209.65 | YES
ASME B36.10_24 ''_15,88 | ASME B36.10 | 24 | 24 | 0.625 | 156.17 | 15.88 | 600 | 610 | 15.88 | 232.67 | YES
ASME B36.10_24 ''_Sch. 040 | ASME B36.10 | 24 | 24 | 0.688 | 171.45 | Sch. 040 | 600 | 610 | 17.48 | 255.43 | YES
ASME B36.10_24 ''_19,05 | ASME B36.10 | 24 | 24 | 0.75 | 186.41 | 19.05 | 600 | 610 | 19.05 | 277.63 | NO
ASME B36.10_24 ''_20,62 | ASME B36.10 | 24 | 24 | 0.812 | 201.28 | 20.62 | 600 | 610 | 20.62 | 299.71 | NO
ASME B36.10_24 ''_22,23 | ASME B36.10 | 24 | 24 | 0.875 | 216.31 | 22.23 | 600 | 610 | 22.23 | 322.23 | NO
ASME B36.10_24 ''_23,83 | ASME B36.10 | 24 | 24 | 0.938 | 231.25 | 23.83 | 600 | 610 | 23.83 | 344.48 | NO
ASME B36.10_24 ''_Sch. 060 | ASME B36.10 | 24 | 24 | 0.969 | 238.57 | Sch. 060 | 600 | 610 | 24.61 | 355.28 | NO
ASME B36.10_24 ''_25,4 | ASME B36.10 | 24 | 24 | 1 | 245.87 | 25.4 | 600 | 610 | 25.4 | 366.19 | NO
ASME B36.10_24 ''_26,97 | ASME B36.10 | 24 | 24 | 1.062 | 260.41 | 26.97 | 600 | 610 | 26.97 | 387.79 | NO
ASME B36.10_24 ''_28,58 | ASME B36.10 | 24 | 24 | 1.125 | 275.1 | 28.58 | 600 | 610 | 28.58 | 409.8 | NO
ASME B36.10_24 ''_30,18 | ASME B36.10 | 24 | 24 | 1.188 | 289.71 | 30.18 | 600 | 610 | 30.18 | 431.55 | NO
ASME B36.10_24 ''_Sch. 080 | ASME B36.10 | 24 | 24 | 1.219 | 296.86 | Sch. 080 | 600 | 610 | 30.96 | 442.11 | NO
ASME B36.10_24 ''_31,75 | ASME B36.10 | 24 | 24 | 1.25 | 304 | 31.75 | 600 | 610 | 31.75 | 452.77 | NO
ASME B36.10_24 ''_33,32 | ASME B36.10 | 24 | 24 | 1.312 | 318.21 | 33.32 | 600 | 610 | 33.32 | 473.87 | NO
ASME B36.10_24 ''_34,93 | ASME B36.10 | 24 | 24 | 1.375 | 332.56 | 34.93 | 600 | 610 | 34.93 | 495.38 | NO
ASME B36.10_24 ''_36,53 | ASME B36.10 | 24 | 24 | 1.438 | 346.83 | 36.53 | 600 | 610 | 36.53 | 516.63 | NO
ASME B36.10_24 ''_38,1 | ASME B36.10 | 24 | 24 | 1.5 | 360.79 | 38.1 | 600 | 610 | 38.1 | 537.36 | NO
ASME B36.10_24 ''_Sch. 100 | ASME B36.10 | 24 | 24 | 1.531 | 367.74 | Sch. 100 | 600 | 610 | 38.89 | 547.74 | NO
ASME B36.10_24 ''_39,67 | ASME B36.10 | 24 | 24 | 1.562 | 374.66 | 39.67 | 600 | 610 | 39.67 | 557.97 | NO
ASME B36.10_24 ''_Sch. 120 | ASME B36.10 | 24 | 24 | 1.812 | 429.79 | Sch. 120 | 600 | 610 | 46.02 | 640.07 | NO
ASME B36.10_24 ''_Sch. 140 | ASME B36.10 | 24 | 24 | 2.062 | 483.57 | Sch. 140 | 600 | 610 | 52.37 | 720.19 | NO
ASME B36.10_24 ''_Sch. 160 | ASME B36.10 | 24 | 24 | 2.344 | 542.64 | Sch. 160 | 600 | 610 | 59.54 | 808.27 | NO
ASME B36.10_26 ''_6,35 | ASME B36.10 | 26 | 26 | 0.25 | 68.82 | 6.35 | 650 | 660 | 6.35 | 102.36 | YES
ASME B36.10_26 ''_7,14 | ASME B36.10 | 26 | 26 | 0.281 | 77.26 | 7.14 | 650 | 660 | 7.14 | 114.96 | YES
ASME B36.10_26 ''_Sch. 010 | ASME B36.10 | 26 | 26 | 0.312 | 85.68 | Sch. 010 | 650 | 660 | 7.92 | 127.36 | YES
ASME B36.10_26 ''_8,74 | ASME B36.10 | 26 | 26 | 0.344 | 94.35 | 8.74 | 650 | 660 | 8.74 | 140.37 | YES
ASME B36.10_26 ''_STD (Standard) | ASME B36.10 | 26 | 26 | 0.375 | 102.72 | STD (Standard) | 650 | 660 | 9.53 | 152.88 | YES
ASME B36.10_26 ''_10,31 | ASME B36.10 | 26 | 26 | 0.406 | 111.08 | 10.31 | 650 | 660 | 10.31 | 165.19 | YES
ASME B36.10_26 ''_11,13 | ASME B36.10 | 26 | 26 | 0.438 | 119.69 | 11.13 | 650 | 660 | 11.13 | 178.1 | YES
ASME B36.10_26 ''_11,91 | ASME B36.10 | 26 | 26 | 0.469 | 128 | 11.91 | 650 | 660 | 11.91 | 190.36 | YES
ASME B36.10_26 ''_Sch. 020 | ASME B36.10 | 26 | 26 | 0.5 | 136.3 | Sch. 020 | 650 | 660 | 12.7 | 202.74 | YES
ASME B36.10_26 ''_XS (Extra Strong) | ASME B36.10 | 26 | 26 | 0.5 | 136.3 | XS (Extra Strong) | 650 | 660 | 12.7 | 202.74 | YES
ASME B36.10_26 ''_14,27 | ASME B36.10 | 26 | 26 | 0.562 | 152.83 | 14.27 | 650 | 660 | 14.27 | 227.25 | YES
ASME B36.10_26 ''_15,88 | ASME B36.10 | 26 | 26 | 0.625 | 169.54 | 15.88 | 650 | 660 | 15.88 | 252.25 | YES
ASME B36.10_26 ''_17,48 | ASME B36.10 | 26 | 26 | 0.688 | 186.16 | 17.48 | 650 | 660 | 17.48 | 276.98 | YES
ASME B36.10_26 ''_19,05 | ASME B36.10 | 26 | 26 | 0.75 | 202.44 | 19.05 | 650 | 660 | 19.05 | 301.12 | YES
ASME B36.10_26 ''_20,62 | ASME B36.10 | 26 | 26 | 0.812 | 218.64 | 20.62 | 650 | 660 | 20.62 | 325.14 | NO
ASME B36.10_26 ''_22,23 | ASME B36.10 | 26 | 26 | 0.875 | 235.01 | 22.23 | 650 | 660 | 22.23 | 349.64 | NO
ASME B36.10_26 ''_23,83 | ASME B36.10 | 26 | 26 | 0.938 | 251.3 | 23.83 | 650 | 660 | 23.83 | 373.87 | NO
ASME B36.10_26 ''_25,4 | ASME B36.10 | 26 | 26 | 1 | 267.25 | 25.4 | 650 | 660 | 25.4 | 397.51 | NO
ASME B36.10_28 ''_6,35 | ASME B36.10 | 28 | 28 | 0.25 | 74.16 | 6.35 | 700 | 711 | 6.35 | 110.35 | YES
ASME B36.10_28 ''_7,14 | ASME B36.10 | 28 | 28 | 0.281 | 83.26 | 7.14 | 700 | 711 | 7.14 | 123.94 | YES
ASME B36.10_28 ''_Sch. 010 | ASME B36.10 | 28 | 28 | 0.312 | 92.35 | Sch. 010 | 700 | 711 | 7.92 | 137.32 | YES
ASME B36.10_28 ''_8,74 | ASME B36.10 | 28 | 28 | 0.344 | 101.7 | 8.74 | 700 | 711 | 8.74 | 151.37 | YES
ASME B36.10_28 ''_STD (Standard) | ASME B36.10 | 28 | 28 | 0.375 | 110.74 | STD (Standard) | 700 | 711 | 9.53 | 164.86 | YES
ASME B36.10_28 ''_10,31 | ASME B36.10 | 28 | 28 | 0.406 | 119.76 | 10.31 | 700 | 711 | 10.31 | 178.16 | YES
ASME B36.10_28 ''_11,13 | ASME B36.10 | 28 | 28 | 0.438 | 129.05 | 11.13 | 700 | 711 | 11.13 | 192.1 | YES
ASME B36.10_28 ''_11,91 | ASME B36.10 | 28 | 28 | 0.469 | 138.03 | 11.91 | 700 | 711 | 11.91 | 205.34 | YES
ASME B36.10_28 ''_Sch. 020 | ASME B36.10 | 28 | 28 | 0.5 | 146.99 | Sch. 020 | 700 | 711 | 12.7 | 218.71 | YES
ASME B36.10_28 ''_XS (Extra Strong) | ASME B36.10 | 28 | 28 | 0.5 | 146.99 | XS (Extra Strong) | 700 | 711 | 12.7 | 218.71 | YES
ASME B36.10_28 ''_14,27 | ASME B36.10 | 28 | 28 | 0.562 | 164.84 | 14.27 | 700 | 711 | 14.27 | 245.19 | YES
ASME B36.10_28 ''_Sch. 030 | ASME B36.10 | 28 | 28 | 0.625 | 182.9 | Sch. 030 | 700 | 711 | 15.88 | 272.23 | YES
ASME B36.10_28 ''_17,48 | ASME B36.10 | 28 | 28 | 0.688 | 200.87 | 17.48 | 700 | 711 | 17.48 | 298.96 | YES
ASME B36.10_28 ''_19,05 | ASME B36.10 | 28 | 28 | 0.75 | 218.48 | 19.05 | 700 | 711 | 19.05 | 325.08 | YES
ASME B36.10_28 ''_20,62 | ASME B36.10 | 28 | 28 | 0.812 | 236 | 20.62 | 700 | 711 | 20.62 | 351.07 | YES
ASME B36.10_28 ''_22,23 | ASME B36.10 | 28 | 28 | 0.875 | 253.72 | 22.23 | 700 | 711 | 22.23 | 377.6 | NO
ASME B36.10_28 ''_23,83 | ASME B36.10 | 28 | 28 | 0.938 | 271.36 | 23.83 | 700 | 711 | 23.83 | 403.84 | NO
ASME B36.10_28 ''_25,4 | ASME B36.10 | 28 | 28 | 1 | 288.63 | 25.4 | 700 | 711 | 25.4 | 429.46 | NO
ASME B36.10_30 ''_Sch. 005 | ASME B36.10 | 30 | 30 | 0.25 | 79.51 | Sch. 005 | 750 | 762 | 6.35 | 118.34 | YES
ASME B36.10_30 ''_7,14 | ASME B36.10 | 30 | 30 | 0.281 | 89.27 | 7.14 | 750 | 762 | 7.14 | 132.92 | YES
ASME B36.10_30 ''_Sch. 010 | ASME B36.10 | 30 | 30 | 0.312 | 99.02 | Sch. 010 | 750 | 762 | 7.92 | 147.29 | YES
ASME B36.10_30 ''_8,74 | ASME B36.10 | 30 | 30 | 0.344 | 109.06 | 8.74 | 750 | 762 | 8.74 | 162.36 | YES
ASME B36.10_30 ''_STD (Standard) | ASME B36.10 | 30 | 30 | 0.375 | 118.76 | STD (Standard) | 750 | 762 | 9.53 | 176.85 | YES
ASME B36.10_30 ''_10,31 | ASME B36.10 | 30 | 30 | 0.406 | 128.44 | 10.31 | 750 | 762 | 10.31 | 191.12 | YES
ASME B36.10_30 ''_11,13 | ASME B36.10 | 30 | 30 | 0.438 | 138.42 | 11.13 | 750 | 762 | 11.13 | 206.1 | YES
ASME B36.10_30 ''_11,91 | ASME B36.10 | 30 | 30 | 0.469 | 148.06 | 11.91 | 750 | 762 | 11.91 | 220.32 | YES
ASME B36.10_30 ''_Sch. 020 | ASME B36.10 | 30 | 30 | 0.5 | 157.68 | Sch. 020 | 750 | 762 | 12.7 | 234.68 | YES
ASME B36.10_30 ''_XS (Extra Strong) | ASME B36.10 | 30 | 30 | 0.5 | 157.68 | XS (Extra Strong) | 750 | 762 | 12.7 | 234.68 | YES
ASME B36.10_30 ''_14,27 | ASME B36.10 | 30 | 30 | 0.562 | 176.86 | 14.27 | 750 | 762 | 14.27 | 263.14 | YES
ASME B36.10_30 ''_Sch. 030 | ASME B36.10 | 30 | 30 | 0.625 | 196.26 | Sch. 030 | 750 | 762 | 15.88 | 292.2 | YES
ASME B36.10_30 ''_17,48 | ASME B36.10 | 30 | 30 | 0.688 | 215.58 | 17.48 | 750 | 762 | 17.48 | 320.95 | YES
ASME B36.10_30 ''_19,05 | ASME B36.10 | 30 | 30 | 0.75 | 234.51 | 19.05 | 750 | 762 | 19.05 | 349.04 | YES
ASME B36.10_30 ''_20,62 | ASME B36.10 | 30 | 30 | 0.812 | 253.36 | 20.62 | 750 | 762 | 20.62 | 377.01 | YES
ASME B36.10_30 ''_22,23 | ASME B36.10 | 30 | 30 | 0.875 | 272.43 | 22.23 | 750 | 762 | 22.23 | 405.56 | YES
ASME B36.10_30 ''_23,83 | ASME B36.10 | 30 | 30 | 0.938 | 291.41 | 23.83 | 750 | 762 | 23.83 | 433.81 | NO
ASME B36.10_30 ''_25,4 | ASME B36.10 | 30 | 30 | 1 | 310.01 | 25.4 | 750 | 762 | 25.4 | 461.41 | NO
ASME B36.10_30 ''_26,97 | ASME B36.10 | 30 | 30 | 1.062 | 328.53 | 26.97 | 750 | 762 | 26.97 | 488.88 | NO
ASME B36.10_30 ''_28,58 | ASME B36.10 | 30 | 30 | 1.125 | 347.26 | 28.58 | 750 | 762 | 28.58 | 516.93 | NO
ASME B36.10_30 ''_30,18 | ASME B36.10 | 30 | 30 | 1.188 | 365.9 | 30.18 | 750 | 762 | 30.18 | 544.68 | NO
ASME B36.10_30 ''_31,75 | ASME B36.10 | 30 | 30 | 1.25 | 384.17 | 31.75 | 750 | 762 | 31.75 | 571.79 | NO
ASME B36.10_32 ''_6,35 | ASME B36.10 | 32 | 32 | 0.25 | 84.85 | 6.35 | 800 | 813 | 6.35 | 126.32 | YES
ASME B36.10_32 ''_7,14 | ASME B36.10 | 32 | 32 | 0.281 | 95.28 | 7.14 | 800 | 813 | 7.14 | 141.9 | YES
ASME B36.10_32 ''_Sch. 010 | ASME B36.10 | 32 | 32 | 0.312 | 105.69 | Sch. 010 | 800 | 813 | 7.92 | 157.25 | YES
ASME B36.10_32 ''_8,74 | ASME B36.10 | 32 | 32 | 0.344 | 116.41 | 8.74 | 800 | 813 | 8.74 | 173.35 | YES
ASME B36.10_32 ''_STD (Standard) | ASME B36.10 | 32 | 32 | 0.375 | 126.78 | STD (Standard) | 800 | 813 | 9.53 | 188.83 | YES
ASME B36.10_32 ''_10,31 | ASME B36.10 | 32 | 32 | 0.406 | 137.12 | 10.31 | 800 | 813 | 10.31 | 204.09 | YES
ASME B36.10_32 ''_11,13 | ASME B36.10 | 32 | 32 | 0.438 | 147.78 | 11.13 | 800 | 813 | 11.13 | 220.1 | YES
ASME B36.10_32 ''_11,91 | ASME B36.10 | 32 | 32 | 0.469 | 158.08 | 11.91 | 800 | 813 | 11.91 | 235.29 | YES
ASME B36.10_32 ''_Sch. 020 | ASME B36.10 | 32 | 32 | 0.5 | 168.37 | Sch. 020 | 800 | 813 | 12.7 | 250.65 | YES
ASME B36.10_32 ''_XS (Extra Strong) | ASME B36.10 | 32 | 32 | 0.5 | 168.37 | XS (Extra Strong) | 800 | 813 | 12.7 | 250.65 | YES
ASME B36.10_32 ''_14,27 | ASME B36.10 | 32 | 32 | 0.562 | 188.87 | 14.27 | 800 | 813 | 14.27 | 281.09 | YES
ASME B36.10_32 ''_Sch. 030 | ASME B36.10 | 32 | 32 | 0.625 | 209.62 | Sch. 030 | 800 | 813 | 15.88 | 312.17 | YES
ASME B36.10_32 ''_Sch. 040 | ASME B36.10 | 32 | 32 | 0.688 | 230.29 | Sch. 040 | 800 | 813 | 17.48 | 342.94 | YES
ASME B36.10_32 ''_19,05 | ASME B36.10 | 32 | 32 | 0.75 | 250.55 | 19.05 | 800 | 813 | 19.05 | 373 | YES
ASME B36.10_32 ''_20,62 | ASME B36.10 | 32 | 32 | 0.812 | 270.72 | 20.62 | 800 | 813 | 20.62 | 402.94 | YES
ASME B36.10_32 ''_22,23 | ASME B36.10 | 32 | 32 | 0.875 | 291.14 | 22.23 | 800 | 813 | 22.23 | 433.52 | YES
ASME B36.10_32 ''_23,83 | ASME B36.10 | 32 | 32 | 0.938 | 311.47 | 23.83 | 800 | 813 | 23.83 | 463.78 | YES
ASME B36.10_32 ''_25,4 | ASME B36.10 | 32 | 32 | 1 | 331.39 | 25.4 | 800 | 813 | 25.4 | 493.35 | NO
ASME B36.10_32 ''_26,97 | ASME B36.10 | 32 | 32 | 1.062 | 351.23 | 26.97 | 800 | 813 | 26.97 | 522.8 | NO
ASME B36.10_32 ''_28,58 | ASME B36.10 | 32 | 32 | 1.125 | 371.31 | 28.58 | 800 | 813 | 28.58 | 552.88 | NO
ASME B36.10_32 ''_30,18 | ASME B36.10 | 32 | 32 | 1.188 | 391.3 | 30.18 | 800 | 813 | 30.18 | 582.64 | NO
ASME B36.10_32 ''_31,75 | ASME B36.10 | 32 | 32 | 1.25 | 410.9 | 31.75 | 800 | 813 | 31.75 | 611.72 | NO
ASME B36.10_34 ''_6,35 | ASME B36.10 | 34 | 34 | 0.25 | 90.2 | 6.35 | 850 | 864 | 6.35 | 134.31 | YES
ASME B36.10_34 ''_7,14 | ASME B36.10 | 34 | 34 | 0.281 | 101.29 | 7.14 | 850 | 864 | 7.14 | 150.88 | YES
ASME B36.10_34 ''_Sch. 010 | ASME B36.10 | 34 | 34 | 0.312 | 112.36 | Sch. 010 | 850 | 864 | 7.92 | 167.21 | YES
ASME B36.10_34 ''_8,74 | ASME B36.10 | 34 | 34 | 0.344 | 123.77 | 8.74 | 850 | 864 | 8.74 | 184.34 | YES
ASME B36.10_34 ''_STD (Standard) | ASME B36.10 | 34 | 34 | 0.375 | 134.79 | STD (Standard) | 850 | 864 | 9.53 | 200.82 | YES
ASME B36.10_34 ''_10,31 | ASME B36.10 | 34 | 34 | 0.406 | 145.8 | 10.31 | 850 | 864 | 10.31 | 217.06 | YES
ASME B36.10_34 ''_11,13 | ASME B36.10 | 34 | 34 | 0.438 | 157.14 | 11.13 | 850 | 864 | 11.13 | 234.1 | YES
ASME B36.10_34 ''_11,91 | ASME B36.10 | 34 | 34 | 0.469 | 168.11 | 11.91 | 850 | 864 | 11.91 | 250.27 | YES
ASME B36.10_34 ''_Sch. 020 | ASME B36.10 | 34 | 34 | 0.5 | 179.06 | Sch. 020 | 850 | 864 | 12.7 | 266.63 | YES
ASME B36.10_34 ''_XS (Extra Strong) | ASME B36.10 | 34 | 34 | 0.5 | 179.06 | XS (Extra Strong) | 850 | 864 | 12.7 | 266.63 | YES
ASME B36.10_34 ''_14,27 | ASME B36.10 | 34 | 34 | 0.562 | 200.89 | 14.27 | 850 | 864 | 14.27 | 299.04 | YES
ASME B36.10_34 ''_Sch. 030 | ASME B36.10 | 34 | 34 | 0.625 | 222.99 | Sch. 030 | 850 | 864 | 15.88 | 332.14 | YES
ASME B36.10_34 ''_Sch. 040 | ASME B36.10 | 34 | 34 | 0.688 | 245 | Sch. 040 | 850 | 864 | 17.48 | 364.92 | YES
ASME B36.10_34 ''_19,05 | ASME B36.10 | 34 | 34 | 0.75 | 266.58 | 19.05 | 850 | 864 | 19.05 | 396.96 | YES
ASME B36.10_34 ''_20,62 | ASME B36.10 | 34 | 34 | 0.812 | 288.08 | 20.62 | 850 | 864 | 20.62 | 428.88 | YES
ASME B36.10_34 ''_22,23 | ASME B36.10 | 34 | 34 | 0.875 | 309.84 | 22.23 | 850 | 864 | 22.23 | 461.48 | YES
ASME B36.10_34 ''_23,83 | ASME B36.10 | 34 | 34 | 0.938 | 331.52 | 23.83 | 850 | 864 | 23.83 | 493.75 | YES
ASME B36.10_34 ''_25,4 | ASME B36.10 | 34 | 34 | 1 | 352.77 | 25.4 | 850 | 864 | 25.4 | 525.3 | YES
ASME B36.10_34 ''_26,97 | ASME B36.10 | 34 | 34 | 1.062 | 373.94 | 26.97 | 850 | 864 | 26.97 | 556.73 | NO
ASME B36.10_34 ''_28,58 | ASME B36.10 | 34 | 34 | 1.125 | 395.36 | 28.58 | 850 | 864 | 28.58 | 588.83 | NO
ASME B36.10_34 ''_30,18 | ASME B36.10 | 34 | 34 | 1.188 | 416.7 | 30.18 | 850 | 864 | 30.18 | 620.6 | NO
ASME B36.10_34 ''_31,75 | ASME B36.10 | 34 | 34 | 1.25 | 437.62 | 31.75 | 850 | 864 | 31.75 | 651.65 | NO
ASME B36.10_36 ''_6,35 | ASME B36.10 | 36 | 36 | 0.25 | 95.54 | 6.35 | 900 | 914 | 6.35 | 142.14 | YES
ASME B36.10_36 ''_7,14 | ASME B36.10 | 36 | 36 | 0.281 | 107.3 | 7.14 | 900 | 914 | 7.14 | 159.68 | YES
ASME B36.10_36 ''_Sch. 010 | ASME B36.10 | 36 | 36 | 0.312 | 119.03 | Sch. 010 | 900 | 914 | 7.92 | 176.97 | YES
ASME B36.10_36 ''_8,74 | ASME B36.10 | 36 | 36 | 0.344 | 131.12 | 8.74 | 900 | 914 | 8.74 | 195.12 | YES
ASME B36.10_36 ''_STD (Standard) | ASME B36.10 | 36 | 36 | 0.375 | 142.81 | STD (Standard) | 900 | 914 | 9.53 | 212.57 | YES
ASME B36.10_36 ''_10,31 | ASME B36.10 | 36 | 36 | 0.406 | 154.48 | 10.31 | 900 | 914 | 10.31 | 229.77 | YES
ASME B36.10_36 ''_11,13 | ASME B36.10 | 36 | 36 | 0.438 | 166.51 | 11.13 | 900 | 914 | 11.13 | 247.82 | YES
ASME B36.10_36 ''_11,91 | ASME B36.10 | 36 | 36 | 0.469 | 178.14 | 11.91 | 900 | 914 | 11.91 | 264.96 | YES
ASME B36.10_36 ''_Sch. 020 | ASME B36.10 | 36 | 36 | 0.5 | 189.75 | Sch. 020 | 900 | 914 | 12.7 | 282.29 | YES
ASME B36.10_36 ''_XS (Extra Strong) | ASME B36.10 | 36 | 36 | 0.5 | 189.75 | XS (Extra Strong) | 900 | 914 | 12.7 | 282.29 | YES
ASME B36.10_36 ''_14,27 | ASME B36.10 | 36 | 36 | 0.562 | 212.9 | 14.27 | 900 | 914 | 14.27 | 316.63 | YES
ASME B36.10_36 ''_Sch. 030 | ASME B36.10 | 36 | 36 | 0.625 | 236.35 | Sch. 030 | 900 | 914 | 15.88 | 351.73 | YES
ASME B36.10_36 ''_17,48 | ASME B36.10 | 36 | 36 | 0.688 | 259.71 | 17.48 | 900 | 914 | 17.48 | 386.47 | YES
ASME B36.10_36 ''_Sch. 040 | ASME B36.10 | 36 | 36 | 0.75 | 282.62 | Sch. 040 | 900 | 914 | 19.05 | 420.45 | YES
ASME B36.10_36 ''_20,62 | ASME B36.10 | 36 | 36 | 0.812 | 305.44 | 20.62 | 900 | 914 | 20.62 | 454.3 | YES
ASME B36.10_36 ''_22,23 | ASME B36.10 | 36 | 36 | 0.875 | 328.55 | 22.23 | 900 | 914 | 22.23 | 488.89 | YES
ASME B36.10_36 ''_23,83 | ASME B36.10 | 36 | 36 | 0.938 | 351.57 | 23.83 | 900 | 914 | 23.83 | 523.14 | YES
ASME B36.10_36 ''_25,4 | ASME B36.10 | 36 | 36 | 1 | 374.15 | 25.4 | 900 | 914 | 25.4 | 556.62 | YES
ASME B36.10_36 ''_26,97 | ASME B36.10 | 36 | 36 | 1.062 | 396.64 | 26.97 | 900 | 914 | 26.97 | 589.98 | YES
ASME B36.10_36 ''_28,58 | ASME B36.10 | 36 | 36 | 1.125 | 419.42 | 28.58 | 900 | 914 | 28.58 | 624.07 | NO
ASME B36.10_36 ''_30,18 | ASME B36.10 | 36 | 36 | 1.188 | 442.1 | 30.18 | 900 | 914 | 30.18 | 657.81 | NO
ASME B36.10_36 ''_31,75 | ASME B36.10 | 36 | 36 | 1.25 | 464.35 | 31.75 | 900 | 914 | 31.75 | 690.8 | NO
ASME B36.10_38 ''_7,92 | ASME B36.10 | 38 | 38 | 0.312 | 125.7 | 7.92 | 950 | 965 | 7.92 | 186.94 | YES
ASME B36.10_38 ''_8,74 | ASME B36.10 | 38 | 38 | 0.344 | 138.47 | 8.74 | 950 | 965 | 8.74 | 206.11 | YES
ASME B36.10_38 ''_STD (Standard) | ASME B36.10 | 38 | 38 | 0.375 | 150.83 | STD (Standard) | 950 | 965 | 9.53 | 224.56 | YES
ASME B36.10_38 ''_10,31 | ASME B36.10 | 38 | 38 | 0.406 | 163.16 | 10.31 | 950 | 965 | 10.31 | 242.74 | YES
ASME B36.10_38 ''_11,13 | ASME B36.10 | 38 | 38 | 0.438 | 175.87 | 11.13 | 950 | 965 | 11.13 | 261.82 | YES
ASME B36.10_38 ''_11,91 | ASME B36.10 | 38 | 38 | 0.469 | 188.17 | 11.91 | 950 | 965 | 11.91 | 279.94 | YES
ASME B36.10_38 ''_XS (Extra Strong) | ASME B36.10 | 38 | 38 | 0.5 | 200.44 | XS (Extra Strong) | 950 | 965 | 12.7 | 298.26 | YES
ASME B36.10_38 ''_14,27 | ASME B36.10 | 38 | 38 | 0.562 | 224.92 | 14.27 | 950 | 965 | 14.27 | 334.58 | YES
ASME B36.10_38 ''_15,88 | ASME B36.10 | 38 | 38 | 0.625 | 249.71 | 15.88 | 950 | 965 | 15.88 | 371.7 | YES
ASME B36.10_38 ''_17,48 | ASME B36.10 | 38 | 38 | 0.688 | 274.42 | 17.48 | 950 | 965 | 17.48 | 408.46 | YES
ASME B36.10_38 ''_19,05 | ASME B36.10 | 38 | 38 | 0.75 | 298.65 | 19.05 | 950 | 965 | 19.05 | 444.41 | YES
ASME B36.10_38 ''_20,62 | ASME B36.10 | 38 | 38 | 0.812 | 322.8 | 20.62 | 950 | 965 | 20.62 | 480.24 | YES
ASME B36.10_38 ''_22,23 | ASME B36.10 | 38 | 38 | 0.875 | 347.26 | 22.23 | 950 | 965 | 22.23 | 516.85 | YES
ASME B36.10_38 ''_23,83 | ASME B36.10 | 38 | 38 | 0.938 | 371.63 | 23.83 | 950 | 965 | 23.83 | 553.11 | YES
ASME B36.10_38 ''_25,4 | ASME B36.10 | 38 | 38 | 1 | 395.53 | 25.4 | 950 | 965 | 25.4 | 588.57 | YES
ASME B36.10_38 ''_26,97 | ASME B36.10 | 38 | 38 | 1.062 | 419.35 | 26.97 | 950 | 965 | 26.97 | 623.9 | YES
ASME B36.10_38 ''_28,58 | ASME B36.10 | 38 | 38 | 1.125 | 443.47 | 28.58 | 950 | 965 | 28.58 | 660.01 | YES
ASME B36.10_38 ''_30,18 | ASME B36.10 | 38 | 38 | 1.188 | 467.5 | 30.18 | 950 | 965 | 30.18 | 695.77 | NO
ASME B36.10_38 ''_31,75 | ASME B36.10 | 38 | 38 | 1.25 | 491.07 | 31.75 | 950 | 965 | 31.75 | 730.74 | NO
ASME B36.10_40 ''_7,92 | ASME B36.10 | 40 | 40 | 0.312 | 132.37 | 7.92 | 1000 | 1016 | 7.92 | 196.9 | YES
ASME B36.10_40 ''_8,74 | ASME B36.10 | 40 | 40 | 0.344 | 145.83 | 8.74 | 1000 | 1016 | 8.74 | 217.11 | YES
ASME B36.10_40 ''_STD (Standard) | ASME B36.10 | 40 | 40 | 0.375 | 158.85 | STD (Standard) | 1000 | 1016 | 9.53 | 236.54 | YES
ASME B36.10_40 ''_10,31 | ASME B36.10 | 40 | 40 | 0.406 | 171.84 | 10.31 | 1000 | 1016 | 10.31 | 255.71 | YES
ASME B36.10_40 ''_11,13 | ASME B36.10 | 40 | 40 | 0.438 | 185.24 | 11.13 | 1000 | 1016 | 11.13 | 275.82 | YES
ASME B36.10_40 ''_11,91 | ASME B36.10 | 40 | 40 | 0.469 | 198.19 | 11.91 | 1000 | 1016 | 11.91 | 294.92 | YES
ASME B36.10_40 ''_XS (Extra Strong) | ASME B36.10 | 40 | 40 | 0.5 | 211.13 | XS (Extra Strong) | 1000 | 1016 | 12.7 | 314.23 | YES
ASME B36.10_40 ''_14,27 | ASME B36.10 | 40 | 40 | 0.562 | 236.93 | 14.27 | 1000 | 1016 | 14.27 | 352.53 | YES
ASME B36.10_40 ''_15,88 | ASME B36.10 | 40 | 40 | 0.625 | 263.07 | 15.88 | 1000 | 1016 | 15.88 | 391.67 | YES
ASME B36.10_40 ''_17,48 | ASME B36.10 | 40 | 40 | 0.688 | 289.13 | 17.48 | 1000 | 1016 | 17.48 | 430.45 | YES
ASME B36.10_40 ''_19,05 | ASME B36.10 | 40 | 40 | 0.75 | 314.69 | 19.05 | 1000 | 1016 | 19.05 | 468.37 | YES
ASME B36.10_40 ''_20,62 | ASME B36.10 | 40 | 40 | 0.812 | 340.16 | 20.62 | 1000 | 1016 | 20.62 | 506.17 | YES
ASME B36.10_40 ''_22,23 | ASME B36.10 | 40 | 40 | 0.875 | 365.97 | 22.23 | 1000 | 1016 | 22.23 | 544.81 | YES
ASME B36.10_40 ''_23,83 | ASME B36.10 | 40 | 40 | 0.938 | 391.68 | 23.83 | 1000 | 1016 | 23.83 | 583.08 | YES
ASME B36.10_40 ''_25,4 | ASME B36.10 | 40 | 40 | 1 | 416.91 | 25.4 | 1000 | 1016 | 25.4 | 620.51 | YES
ASME B36.10_40 ''_26,97 | ASME B36.10 | 40 | 40 | 1.062 | 442.05 | 26.97 | 1000 | 1016 | 26.97 | 657.82 | YES
ASME B36.10_40 ''_28,58 | ASME B36.10 | 40 | 40 | 1.125 | 467.52 | 28.58 | 1000 | 1016 | 28.58 | 695.96 | YES
ASME B36.10_40 ''_30,18 | ASME B36.10 | 40 | 40 | 1.188 | 492.9 | 30.18 | 1000 | 1016 | 30.18 | 733.73 | YES
ASME B36.10_40 ''_31,75 | ASME B36.10 | 40 | 40 | 1.25 | 517.8 | 31.75 | 1000 | 1016 | 31.75 | 770.67 | NO
ASME B36.10_42 ''_8,74 | ASME B36.10 | 42 | 42 | 0.344 | 153.18 | 8.74 | 1050 | 1067 | 8.74 | 228.1 | YES
ASME B36.10_42 ''_STD (Standard) | ASME B36.10 | 42 | 42 | 0.375 | 166.86 | STD (Standard) | 1050 | 1067 | 9.53 | 248.53 | YES
ASME B36.10_42 ''_10,31 | ASME B36.10 | 42 | 42 | 0.406 | 180.52 | 10.31 | 1050 | 1067 | 10.31 | 268.67 | YES
ASME B36.10_42 ''_11,13 | ASME B36.10 | 42 | 42 | 0.438 | 194.6 | 11.13 | 1050 | 1067 | 11.13 | 289.82 | YES
ASME B36.10_42 ''_11,91 | ASME B36.10 | 42 | 42 | 0.469 | 208.22 | 11.91 | 1050 | 1067 | 11.91 | 309.9 | YES
ASME B36.10_42 ''_XS (Extra Strong) | ASME B36.10 | 42 | 42 | 0.5 | 221.82 | XS (Extra Strong) | 1050 | 1067 | 12.7 | 330.21 | YES
ASME B36.10_42 ''_14,27 | ASME B36.10 | 42 | 42 | 0.562 | 248.95 | 14.27 | 1050 | 1067 | 14.27 | 370.48 | YES
ASME B36.10_42 ''_15,88 | ASME B36.10 | 42 | 42 | 0.625 | 276.44 | 15.88 | 1050 | 1067 | 15.88 | 411.64 | YES
ASME B36.10_42 ''_17,48 | ASME B36.10 | 42 | 42 | 0.688 | 303.84 | 17.48 | 1050 | 1067 | 17.48 | 452.43 | YES
ASME B36.10_42 ''_19,05 | ASME B36.10 | 42 | 42 | 0.75 | 330.72 | 19.05 | 1050 | 1067 | 19.05 | 492.33 | YES
ASME B36.10_42 ''_20,62 | ASME B36.10 | 42 | 42 | 0.812 | 357.52 | 20.62 | 1050 | 1067 | 20.62 | 532.11 | YES
ASME B36.10_42 ''_22,23 | ASME B36.10 | 42 | 42 | 0.875 | 384.67 | 22.23 | 1050 | 1067 | 22.23 | 572.77 | YES
ASME B36.10_42 ''_23,83 | ASME B36.10 | 42 | 42 | 0.938 | 411.74 | 23.83 | 1050 | 1067 | 23.83 | 613.05 | YES
ASME B36.10_42 ''_25,4 | ASME B36.10 | 42 | 42 | 1 | 438.29 | 25.4 | 1050 | 1067 | 25.4 | 652.46 | YES
ASME B36.10_42 ''_26,97 | ASME B36.10 | 42 | 42 | 1.062 | 464.76 | 26.97 | 1050 | 1067 | 26.97 | 691.75 | YES
ASME B36.10_42 ''_28,58 | ASME B36.10 | 42 | 42 | 1.125 | 491.57 | 28.58 | 1050 | 1067 | 28.58 | 731.91 | YES
ASME B36.10_42 ''_30,18 | ASME B36.10 | 42 | 42 | 1.188 | 518.3 | 30.18 | 1050 | 1067 | 30.18 | 771.69 | YES
ASME B36.10_42 ''_31,75 | ASME B36.10 | 42 | 42 | 1.25 | 544.52 | 31.75 | 1050 | 1067 | 31.75 | 810.6 | YES
ASME B36.10_44 ''_8,74 | ASME B36.10 | 44 | 44 | 0.344 | 160.54 | 8.74 | 1100 | 1118 | 8.74 | 239.09 | YES
ASME B36.10_44 ''_STD (Standard) | ASME B36.10 | 44 | 44 | 0.375 | 174.88 | STD (Standard) | 1100 | 1118 | 9.53 | 260.52 | YES
ASME B36.10_44 ''_10,31 | ASME B36.10 | 44 | 44 | 0.406 | 189.2 | 10.31 | 1100 | 1118 | 10.31 | 281.64 | YES
ASME B36.10_44 ''_11,13 | ASME B36.10 | 44 | 44 | 0.438 | 203.97 | 11.13 | 1100 | 1118 | 11.13 | 303.82 | YES
ASME B36.10_44 ''_11,91 | ASME B36.10 | 44 | 44 | 0.469 | 218.25 | 11.91 | 1100 | 1118 | 11.91 | 324.88 | YES
ASME B36.10_44 ''_XS (Extra Strong) | ASME B36.10 | 44 | 44 | 0.5 | 232.51 | XS (Extra Strong) | 1100 | 1118 | 12.7 | 346.18 | YES
ASME B36.10_44 ''_14,27 | ASME B36.10 | 44 | 44 | 0.562 | 260.97 | 14.27 | 1100 | 1118 | 14.27 | 388.42 | YES
ASME B36.10_44 ''_15,88 | ASME B36.10 | 44 | 44 | 0.625 | 289.8 | 15.88 | 1100 | 1118 | 15.88 | 431.62 | YES
ASME B36.10_44 ''_17,48 | ASME B36.10 | 44 | 44 | 0.688 | 318.55 | 17.48 | 1100 | 1118 | 17.48 | 474.42 | YES
ASME B36.10_44 ''_19,05 | ASME B36.10 | 44 | 44 | 0.75 | 346.76 | 19.05 | 1100 | 1118 | 19.05 | 516.29 | YES
ASME B36.10_44 ''_20,62 | ASME B36.10 | 44 | 44 | 0.812 | 374.88 | 20.62 | 1100 | 1118 | 20.62 | 558.04 | YES
ASME B36.10_44 ''_22,23 | ASME B36.10 | 44 | 44 | 0.875 | 403.38 | 22.23 | 1100 | 1118 | 22.23 | 600.73 | YES
ASME B36.10_44 ''_23,83 | ASME B36.10 | 44 | 44 | 0.938 | 431.79 | 23.83 | 1100 | 1118 | 23.83 | 643.03 | YES
ASME B36.10_44 ''_25,4 | ASME B36.10 | 44 | 44 | 1 | 459.67 | 25.4 | 1100 | 1118 | 25.4 | 684.41 | YES
ASME B36.10_44 ''_26,97 | ASME B36.10 | 44 | 44 | 1.062 | 487.47 | 26.97 | 1100 | 1118 | 26.97 | 725.67 | YES
ASME B36.10_44 ''_28,58 | ASME B36.10 | 44 | 44 | 1.125 | 515.63 | 28.58 | 1100 | 1118 | 28.58 | 767.85 | YES
ASME B36.10_44 ''_30,18 | ASME B36.10 | 44 | 44 | 1.188 | 543.7 | 30.18 | 1100 | 1118 | 30.18 | 809.65 | YES
ASME B36.10_44 ''_31,75 | ASME B36.10 | 44 | 44 | 1.25 | 571.25 | 31.75 | 1100 | 1118 | 31.75 | 850.54 | YES
ASME B36.10_46 ''_8,74 | ASME B36.10 | 46 | 46 | 0.344 | 167.89 | 8.74 | 1150 | 1168 | 8.74 | 249.87 | YES
ASME B36.10_46 ''_STD (Standard) | ASME B36.10 | 46 | 46 | 0.375 | 182.9 | STD (Standard) | 1150 | 1168 | 9.53 | 272.27 | YES
ASME B36.10_46 ''_10,31 | ASME B36.10 | 46 | 46 | 0.406 | 197.88 | 10.31 | 1150 | 1168 | 10.31 | 294.35 | YES
ASME B36.10_46 ''_11,13 | ASME B36.10 | 46 | 46 | 0.438 | 213.33 | 11.13 | 1150 | 1168 | 11.13 | 317.54 | YES
ASME B36.10_46 ''_11,91 | ASME B36.10 | 46 | 46 | 0.469 | 228.27 | 11.91 | 1150 | 1168 | 11.91 | 339.56 | YES
ASME B36.10_46 ''_XS (Extra Strong) | ASME B36.10 | 46 | 46 | 0.5 | 243.2 | XS (Extra Strong) | 1150 | 1168 | 12.7 | 361.84 | YES
ASME B36.10_46 ''_14,27 | ASME B36.10 | 46 | 46 | 0.562 | 272.98 | 14.27 | 1150 | 1168 | 14.27 | 406.02 | YES
ASME B36.10_46 ''_15,88 | ASME B36.10 | 46 | 46 | 0.625 | 303.16 | 15.88 | 1150 | 1168 | 15.88 | 451.2 | YES
ASME B36.10_46 ''_17,48 | ASME B36.10 | 46 | 46 | 0.688 | 333.26 | 17.48 | 1150 | 1168 | 17.48 | 495.97 | YES
ASME B36.10_46 ''_19,05 | ASME B36.10 | 46 | 46 | 0.75 | 362.79 | 19.05 | 1150 | 1168 | 19.05 | 539.78 | YES
ASME B36.10_46 ''_20,62 | ASME B36.10 | 46 | 46 | 0.812 | 392.24 | 20.62 | 1150 | 1168 | 20.62 | 583.47 | YES
ASME B36.10_46 ''_22,23 | ASME B36.10 | 46 | 46 | 0.875 | 422.09 | 22.23 | 1150 | 1168 | 22.23 | 628.14 | YES
ASME B36.10_46 ''_23,83 | ASME B36.10 | 46 | 46 | 0.938 | 451.85 | 23.83 | 1150 | 1168 | 23.83 | 672.41 | YES
ASME B36.10_46 ''_25,4 | ASME B36.10 | 46 | 46 | 1 | 481.05 | 25.4 | 1150 | 1168 | 25.4 | 715.73 | YES
ASME B36.10_46 ''_26,97 | ASME B36.10 | 46 | 46 | 1.062 | 510.17 | 26.97 | 1150 | 1168 | 26.97 | 758.92 | YES
ASME B36.10_46 ''_28,58 | ASME B36.10 | 46 | 46 | 1.125 | 539.68 | 28.58 | 1150 | 1168 | 28.58 | 803.09 | YES
ASME B36.10_46 ''_30,18 | ASME B36.10 | 46 | 46 | 1.188 | 569.1 | 30.18 | 1150 | 1168 | 30.18 | 846.86 | YES
ASME B36.10_46 ''_31,75 | ASME B36.10 | 46 | 46 | 1.25 | 597.97 | 31.75 | 1150 | 1168 | 31.75 | 889.69 | YES
ASME B36.10_48 ''_8,74 | ASME B36.10 | 48 | 48 | 0.344 | 175.25 | 8.74 | 1200 | 1219 | 8.74 | 260.86 | YES
ASME B36.10_48 ''_STD (Standard) | ASME B36.10 | 48 | 48 | 0.375 | 190.92 | STD (Standard) | 1200 | 1219 | 9.53 | 284.25 | YES
ASME B36.10_48 ''_10,31 | ASME B36.10 | 48 | 48 | 0.406 | 206.56 | 10.31 | 1200 | 1219 | 10.31 | 307.32 | YES
ASME B36.10_48 ''_11,13 | ASME B36.10 | 48 | 48 | 0.438 | 222.7 | 11.13 | 1200 | 1219 | 11.13 | 331.54 | YES
ASME B36.10_48 ''_11,91 | ASME B36.10 | 48 | 48 | 0.469 | 238.3 | 11.91 | 1200 | 1219 | 11.91 | 354.54 | YES
ASME B36.10_48 ''_XS (Extra Strong) | ASME B36.10 | 48 | 48 | 0.5 | 253.89 | XS (Extra Strong) | 1200 | 1219 | 12.7 | 377.81 | YES
ASME B36.10_48 ''_14,27 | ASME B36.10 | 48 | 48 | 0.562 | 285 | 14.27 | 1200 | 1219 | 14.27 | 423.97 | YES
ASME B36.10_48 ''_15,88 | ASME B36.10 | 48 | 48 | 0.625 | 316.52 | 15.88 | 1200 | 1219 | 15.88 | 471.17 | YES
ASME B36.10_48 ''_17,48 | ASME B36.10 | 48 | 48 | 0.688 | 347.97 | 17.48 | 1200 | 1219 | 17.48 | 517.95 | YES
ASME B36.10_48 ''_19,05 | ASME B36.10 | 48 | 48 | 0.75 | 378.83 | 19.05 | 1200 | 1219 | 19.05 | 563.74 | YES
ASME B36.10_48 ''_20,62 | ASME B36.10 | 48 | 48 | 0.812 | 409.61 | 20.62 | 1200 | 1219 | 20.62 | 609.4 | YES
ASME B36.10_48 ''_22,23 | ASME B36.10 | 48 | 48 | 0.875 | 440.8 | 22.23 | 1200 | 1219 | 22.23 | 656.1 | YES
ASME B36.10_48 ''_23,83 | ASME B36.10 | 48 | 48 | 0.938 | 471.9 | 23.83 | 1200 | 1219 | 23.83 | 702.38 | YES
ASME B36.10_48 ''_25,4 | ASME B36.10 | 48 | 48 | 1 | 502.43 | 25.4 | 1200 | 1219 | 25.4 | 747.67 | YES
ASME B36.10_48 ''_26,97 | ASME B36.10 | 48 | 48 | 1.062 | 532.88 | 26.97 | 1200 | 1219 | 26.97 | 792.84 | YES
ASME B36.10_48 ''_28,58 | ASME B36.10 | 48 | 48 | 1.125 | 563.73 | 28.58 | 1200 | 1219 | 28.58 | 839.04 | YES
ASME B36.10_48 ''_30,18 | ASME B36.10 | 48 | 48 | 1.188 | 594.5 | 30.18 | 1200 | 1219 | 30.18 | 884.82 | YES
ASME B36.10_48 ''_31,75 | ASME B36.10 | 48 | 48 | 1.25 | 624.7 | 31.75 | 1200 | 1219 | 31.75 | 929.62 | YES
ASME B36.10_52 ''_9,53 | ASME B36.10 | 52 | 52 | 0.375 | 206.95 | 9.53 | 1300 | 1321 | 9.53 | 308.23 | YES
ASME B36.10_52 ''_10,31 | ASME B36.10 | 52 | 52 | 0.406 | 223.93 | 10.31 | 1300 | 1321 | 10.31 | 333.26 | YES
ASME B36.10_52 ''_11,13 | ASME B36.10 | 52 | 52 | 0.438 | 241.42 | 11.13 | 1300 | 1321 | 11.13 | 359.54 | YES
ASME B36.10_52 ''_11,91 | ASME B36.10 | 52 | 52 | 0.469 | 258.36 | 11.91 | 1300 | 1321 | 11.91 | 384.5 | YES
ASME B36.10_52 ''_12,7 | ASME B36.10 | 52 | 52 | 0.5 | 275.27 | 12.7 | 1300 | 1321 | 12.7 | 409.76 | YES
ASME B36.10_52 ''_14,27 | ASME B36.10 | 52 | 52 | 0.562 | 309.03 | 14.27 | 1300 | 1321 | 14.27 | 459.86 | YES
ASME B36.10_52 ''_15,88 | ASME B36.10 | 52 | 52 | 0.625 | 343.25 | 15.88 | 1300 | 1321 | 15.88 | 511.12 | YES
ASME B36.10_52 ''_17,48 | ASME B36.10 | 52 | 52 | 0.688 | 377.39 | 17.48 | 1300 | 1321 | 17.48 | 561.93 | YES
ASME B36.10_52 ''_19,05 | ASME B36.10 | 52 | 52 | 0.75 | 410.9 | 19.05 | 1300 | 1321 | 19.05 | 611.66 | YES
ASME B36.10_52 ''_20,62 | ASME B36.10 | 52 | 52 | 0.812 | 444.33 | 20.62 | 1300 | 1321 | 20.62 | 661.27 | YES
ASME B36.10_52 ''_22,23 | ASME B36.10 | 52 | 52 | 0.875 | 478.21 | 22.23 | 1300 | 1321 | 22.23 | 712.02 | YES
ASME B36.10_52 ''_23,83 | ASME B36.10 | 52 | 52 | 0.938 | 512.01 | 23.83 | 1300 | 1321 | 23.83 | 762.33 | YES
ASME B36.10_52 ''_25,4 | ASME B36.10 | 52 | 52 | 1 | 545.19 | 25.4 | 1300 | 1321 | 25.4 | 811.57 | YES
ASME B36.10_52 ''_26,97 | ASME B36.10 | 52 | 52 | 1.062 | 578.29 | 26.97 | 1300 | 1321 | 26.97 | 860.69 | YES
ASME B36.10_52 ''_28,58 | ASME B36.10 | 52 | 52 | 1.125 | 611.84 | 28.58 | 1300 | 1321 | 28.58 | 910.93 | YES
ASME B36.10_52 ''_30,18 | ASME B36.10 | 52 | 52 | 1.188 | 645.3 | 30.18 | 1300 | 1321 | 30.18 | 960.74 | YES
ASME B36.10_52 ''_31,75 | ASME B36.10 | 52 | 52 | 1.25 | 678.15 | 31.75 | 1300 | 1321 | 31.75 | 1009.49 | YES
ASME B36.10_56 ''_9,53 | ASME B36.10 | 56 | 56 | 0.375 | 222.99 | 9.53 | 1400 | 1422 | 9.53 | 331.96 | YES
ASME B36.10_56 ''_10,31 | ASME B36.10 | 56 | 56 | 0.406 | 241.29 | 10.31 | 1400 | 1422 | 10.31 | 358.94 | YES
ASME B36.10_56 ''_11,13 | ASME B36.10 | 56 | 56 | 0.438 | 260.15 | 11.13 | 1400 | 1422 | 11.13 | 387.26 | YES
ASME B36.10_56 ''_11,91 | ASME B36.10 | 56 | 56 | 0.469 | 278.41 | 11.91 | 1400 | 1422 | 11.91 | 414.17 | YES
ASME B36.10_56 ''_12,7 | ASME B36.10 | 56 | 56 | 0.5 | 296.65 | 12.7 | 1400 | 1422 | 12.7 | 441.39 | YES
ASME B36.10_56 ''_14,27 | ASME B36.10 | 56 | 56 | 0.562 | 333.06 | 14.27 | 1400 | 1422 | 14.27 | 495.41 | YES
ASME B36.10_56 ''_15,88 | ASME B36.10 | 56 | 56 | 0.625 | 369.97 | 15.88 | 1400 | 1422 | 15.88 | 550.67 | YES
ASME B36.10_56 ''_17,48 | ASME B36.10 | 56 | 56 | 0.688 | 406.8 | 17.48 | 1400 | 1422 | 17.48 | 605.46 | YES
ASME B36.10_56 ''_19,05 | ASME B36.10 | 56 | 56 | 0.75 | 442.97 | 19.05 | 1400 | 1422 | 19.05 | 659.11 | YES
ASME B36.10_56 ''_20,62 | ASME B36.10 | 56 | 56 | 0.812 | 479.05 | 20.62 | 1400 | 1422 | 20.62 | 712.63 | YES
ASME B36.10_56 ''_22,23 | ASME B36.10 | 56 | 56 | 0.875 | 515.63 | 22.23 | 1400 | 1422 | 22.23 | 767.39 | YES
ASME B36.10_56 ''_23,83 | ASME B36.10 | 56 | 56 | 0.938 | 552.12 | 23.83 | 1400 | 1422 | 23.83 | 821.68 | YES
ASME B36.10_56 ''_25,4 | ASME B36.10 | 56 | 56 | 1 | 587.95 | 25.4 | 1400 | 1422 | 25.4 | 874.83 | YES
ASME B36.10_56 ''_26,97 | ASME B36.10 | 56 | 56 | 1.062 | 623.7 | 26.97 | 1400 | 1422 | 26.97 | 927.86 | YES
ASME B36.10_56 ''_28,58 | ASME B36.10 | 56 | 56 | 1.125 | 659.94 | 28.58 | 1400 | 1422 | 28.58 | 982.12 | YES
ASME B36.10_56 ''_30,18 | ASME B36.10 | 56 | 56 | 1.188 | 696.1 | 30.18 | 1400 | 1422 | 30.18 | 1035.91 | YES
ASME B36.10_56 ''_31,75 | ASME B36.10 | 56 | 56 | 1.25 | 731.6 | 31.75 | 1400 | 1422 | 31.75 | 1088.57 | YES
ASME B36.10_60 ''_9,53 | ASME B36.10 | 60 | 60 | 0.375 | 239.02 | 9.53 | 1500 | 1524 | 9.53 | 355.94 | YES
ASME B36.10_60 ''_10,31 | ASME B36.10 | 60 | 60 | 0.406 | 258.65 | 10.31 | 1500 | 1524 | 10.31 | 384.87 | YES
ASME B36.10_60 ''_11,13 | ASME B36.10 | 60 | 60 | 0.438 | 278.88 | 11.13 | 1500 | 1524 | 11.13 | 415.26 | YES
ASME B36.10_60 ''_11,91 | ASME B36.10 | 60 | 60 | 0.469 | 298.47 | 11.91 | 1500 | 1524 | 11.91 | 444.13 | YES
ASME B36.10_60 ''_12,7 | ASME B36.10 | 60 | 60 | 0.5 | 318.03 | 12.7 | 1500 | 1524 | 12.7 | 473.34 | YES
ASME B36.10_60 ''_14,27 | ASME B36.10 | 60 | 60 | 0.562 | 357.09 | 14.27 | 1500 | 1524 | 14.27 | 531.3 | YES
ASME B36.10_60 ''_15,88 | ASME B36.10 | 60 | 60 | 0.625 | 396.7 | 15.88 | 1500 | 1524 | 15.88 | 590.62 | YES
ASME B36.10_60 ''_17,48 | ASME B36.10 | 60 | 60 | 0.688 | 436.22 | 17.48 | 1500 | 1524 | 17.48 | 649.44 | YES
ASME B36.10_60 ''_19,05 | ASME B36.10 | 60 | 60 | 0.75 | 475.04 | 19.05 | 1500 | 1524 | 19.05 | 707.03 | YES
ASME B36.10_60 ''_20,62 | ASME B36.10 | 60 | 60 | 0.812 | 513.77 | 20.62 | 1500 | 1524 | 20.62 | 764.5 | YES
ASME B36.10_60 ''_22,23 | ASME B36.10 | 60 | 60 | 0.875 | 553.04 | 22.23 | 1500 | 1524 | 22.23 | 823.31 | YES
ASME B36.10_60 ''_23,83 | ASME B36.10 | 60 | 60 | 0.938 | 592.23 | 23.83 | 1500 | 1524 | 23.83 | 881.63 | YES
ASME B36.10_60 ''_25,4 | ASME B36.10 | 60 | 60 | 1 | 630.71 | 25.4 | 1500 | 1524 | 25.4 | 938.73 | YES
ASME B36.10_60 ''_26,97 | ASME B36.10 | 60 | 60 | 1.062 | 669.11 | 26.97 | 1500 | 1524 | 26.97 | 995.71 | YES
ASME B36.10_60 ''_28,58 | ASME B36.10 | 60 | 60 | 1.125 | 708.05 | 28.58 | 1500 | 1524 | 28.58 | 1054.01 | YES
ASME B36.10_60 ''_30,18 | ASME B36.10 | 60 | 60 | 1.188 | 746.9 | 30.18 | 1500 | 1524 | 30.18 | 1111.83 | YES
ASME B36.10_60 ''_31,75 | ASME B36.10 | 60 | 60 | 1.25 | 785.05 | 31.75 | 1500 | 1524 | 31.75 | 1168.44 | YES
ASME B36.10_64 ''_9,53 | ASME B36.10 | 64 | 64 | 0.375 | 255.06 | 9.53 | 1600 | 1626 | 9.53 | 379.91 | YES
ASME B36.10_64 ''_10,31 | ASME B36.10 | 64 | 64 | 0.406 | 276.01 | 10.31 | 1600 | 1626 | 10.31 | 410.81 | YES
ASME B36.10_64 ''_11,13 | ASME B36.10 | 64 | 64 | 0.438 | 297.61 | 11.13 | 1600 | 1626 | 11.13 | 443.25 | YES
ASME B36.10_64 ''_11,91 | ASME B36.10 | 64 | 64 | 0.469 | 318.52 | 11.91 | 1600 | 1626 | 11.91 | 474.09 | YES
ASME B36.10_64 ''_12,7 | ASME B36.10 | 64 | 64 | 0.5 | 339.41 | 12.7 | 1600 | 1626 | 12.7 | 505.29 | YES
ASME B36.10_64 ''_14,27 | ASME B36.10 | 64 | 64 | 0.562 | 381.12 | 14.27 | 1600 | 1626 | 14.27 | 567.2 | YES
ASME B36.10_64 ''_15,88 | ASME B36.10 | 64 | 64 | 0.625 | 423.42 | 15.88 | 1600 | 1626 | 15.88 | 630.56 | YES
ASME B36.10_64 ''_17,48 | ASME B36.10 | 64 | 64 | 0.688 | 465.64 | 17.48 | 1600 | 1626 | 17.48 | 693.41 | YES
ASME B36.10_64 ''_19,05 | ASME B36.10 | 64 | 64 | 0.75 | 507.11 | 19.05 | 1600 | 1626 | 19.05 | 754.95 | YES
ASME B36.10_64 ''_20,62 | ASME B36.10 | 64 | 64 | 0.812 | 548.49 | 20.62 | 1600 | 1626 | 20.62 | 816.37 | YES
ASME B36.10_64 ''_22,23 | ASME B36.10 | 64 | 64 | 0.875 | 590.46 | 22.23 | 1600 | 1626 | 22.23 | 879.23 | YES
ASME B36.10_64 ''_23,83 | ASME B36.10 | 64 | 64 | 0.938 | 632.34 | 23.83 | 1600 | 1626 | 23.83 | 941.57 | YES
ASME B36.10_64 ''_25,4 | ASME B36.10 | 64 | 64 | 1 | 673.47 | 25.4 | 1600 | 1626 | 25.4 | 1002.62 | YES
ASME B36.10_64 ''_26,97 | ASME B36.10 | 64 | 64 | 1.062 | 714.52 | 26.97 | 1600 | 1626 | 26.97 | 1063.55 | YES
ASME B36.10_64 ''_28,58 | ASME B36.10 | 64 | 64 | 1.125 | 756.15 | 28.58 | 1600 | 1626 | 28.58 | 1125.9 | YES
ASME B36.10_64 ''_30,18 | ASME B36.10 | 64 | 64 | 1.188 | 797.69 | 30.18 | 1600 | 1626 | 30.18 | 1187.74 | YES
ASME B36.10_64 ''_31,75 | ASME B36.10 | 64 | 64 | 1.25 | 838.5 | 31.75 | 1600 | 1626 | 31.75 | 1248.3 | YES
ASME B36.10_68 ''_11,91 | ASME B36.10 | 68 | 68 | 0.469 | 338.57 | 11.91 | 1700 | 1727 | 11.91 | 503.75 | YES
ASME B36.10_68 ''_12,7 | ASME B36.10 | 68 | 68 | 0.5 | 360.79 | 12.7 | 1700 | 1727 | 12.7 | 536.92 | YES
ASME B36.10_68 ''_14,27 | ASME B36.10 | 68 | 68 | 0.562 | 405.15 | 14.27 | 1700 | 1727 | 14.27 | 602.74 | YES
ASME B36.10_68 ''_15,88 | ASME B36.10 | 68 | 68 | 0.625 | 450.15 | 15.88 | 1700 | 1727 | 15.88 | 670.12 | YES
ASME B36.10_68 ''_17,48 | ASME B36.10 | 68 | 68 | 0.688 | 495.06 | 17.48 | 1700 | 1727 | 17.48 | 736.95 | YES
ASME B36.10_68 ''_19,05 | ASME B36.10 | 68 | 68 | 0.75 | 539.18 | 19.05 | 1700 | 1727 | 19.05 | 802.4 | YES
ASME B36.10_68 ''_20,62 | ASME B36.10 | 68 | 68 | 0.812 | 583.21 | 20.62 | 1700 | 1727 | 20.62 | 867.73 | YES
ASME B36.10_68 ''_22,23 | ASME B36.10 | 68 | 68 | 0.875 | 627.87 | 22.23 | 1700 | 1727 | 22.23 | 934.6 | YES
ASME B36.10_68 ''_23,83 | ASME B36.10 | 68 | 68 | 0.938 | 672.45 | 23.83 | 1700 | 1727 | 23.83 | 1000.92 | YES
ASME B36.10_68 ''_26,97 | ASME B36.10 | 68 | 68 | 1.062 | 759.93 | 26.97 | 1700 | 1727 | 26.97 | 1130.73 | YES
ASME B36.10_68 ''_28,58 | ASME B36.10 | 68 | 68 | 1.125 | 804.26 | 28.58 | 1700 | 1727 | 28.58 | 1197.09 | YES
ASME B36.10_68 ''_30,18 | ASME B36.10 | 68 | 68 | 1.188 | 848.49 | 30.18 | 1700 | 1727 | 30.18 | 1262.92 | YES
ASME B36.10_68 ''_31,75 | ASME B36.10 | 68 | 68 | 1.25 | 891.95 | 31.75 | 1700 | 1727 | 31.75 | 1327.39 | YES
ASME B36.10_72 ''_12,7 | ASME B36.10 | 72 | 72 | 0.5 | 382.17 | 12.7 | 1800 | 1829 | 12.7 | 568.87 | YES
ASME B36.10_72 ''_14,27 | ASME B36.10 | 72 | 72 | 0.562 | 429.18 | 14.27 | 1800 | 1829 | 14.27 | 638.64 | YES
ASME B36.10_72 ''_15,88 | ASME B36.10 | 72 | 72 | 0.625 | 476.87 | 15.88 | 1800 | 1829 | 15.88 | 710.06 | YES
ASME B36.10_72 ''_17,48 | ASME B36.10 | 72 | 72 | 0.688 | 524.48 | 17.48 | 1800 | 1829 | 17.48 | 780.92 | YES
ASME B36.10_72 ''_19,05 | ASME B36.10 | 72 | 72 | 0.75 | 571.25 | 19.05 | 1800 | 1829 | 19.05 | 850.32 | YES
ASME B36.10_72 ''_20,62 | ASME B36.10 | 72 | 72 | 0.812 | 617.93 | 20.62 | 1800 | 1829 | 20.62 | 919.6 | YES
ASME B36.10_72 ''_22,23 | ASME B36.10 | 72 | 72 | 0.875 | 665.29 | 22.23 | 1800 | 1829 | 22.23 | 990.52 | YES
ASME B36.10_72 ''_23,83 | ASME B36.10 | 72 | 72 | 0.938 | 712.55 | 23.83 | 1800 | 1829 | 23.83 | 1060.87 | YES
ASME B36.10_72 ''_25,4 | ASME B36.10 | 72 | 72 | 1 | 758.99 | 25.4 | 1800 | 1829 | 25.4 | 1129.78 | YES
ASME B36.10_72 ''_26,97 | ASME B36.10 | 72 | 72 | 1.062 | 805.34 | 26.97 | 1800 | 1829 | 26.97 | 1198.57 | YES
ASME B36.10_72 ''_28,58 | ASME B36.10 | 72 | 72 | 1.125 | 852.36 | 28.58 | 1800 | 1829 | 28.58 | 1268.98 | YES
ASME B36.10_72 ''_30,18 | ASME B36.10 | 72 | 72 | 1.188 | 899.29 | 30.18 | 1800 | 1829 | 30.18 | 1338.83 | YES
ASME B36.10_72 ''_31,75 | ASME B36.10 | 72 | 72 | 1.25 | 945.4 | 31.75 | 1800 | 1829 | 31.75 | 1407.25 | YES
ASME B36.10_76 ''_12,7 | ASME B36.10 | 76 | 76 | 0.5 | 403.55 | 12.7 | 1900 | 1930 | 12.7 | 600.5 | YES
ASME B36.10_76 ''_14,27 | ASME B36.10 | 76 | 76 | 0.562 | 453.21 | 14.27 | 1900 | 1930 | 14.27 | 674.18 | YES
ASME B36.10_76 ''_15,88 | ASME B36.10 | 76 | 76 | 0.625 | 503.6 | 15.88 | 1900 | 1930 | 15.88 | 749.62 | YES
ASME B36.10_76 ''_17,48 | ASME B36.10 | 76 | 76 | 0.688 | 553.9 | 17.48 | 1900 | 1930 | 17.48 | 824.45 | YES
ASME B36.10_76 ''_19,05 | ASME B36.10 | 76 | 76 | 0.75 | 603.32 | 19.05 | 1900 | 1930 | 19.05 | 897.77 | YES
ASME B36.10_76 ''_20,62 | ASME B36.10 | 76 | 76 | 0.812 | 652.65 | 20.62 | 1900 | 1930 | 20.62 | 970.96 | YES
ASME B36.10_76 ''_22,23 | ASME B36.10 | 76 | 76 | 0.875 | 702.7 | 22.23 | 1900 | 1930 | 22.23 | 1045.89 | YES
ASME B36.10_76 ''_23,83 | ASME B36.10 | 76 | 76 | 0.938 | 752.66 | 23.83 | 1900 | 1930 | 23.83 | 1120.22 | YES
ASME B36.10_76 ''_25,4 | ASME B36.10 | 76 | 76 | 1 | 801.75 | 25.4 | 1900 | 1930 | 25.4 | 1193.05 | YES
ASME B36.10_76 ''_26,97 | ASME B36.10 | 76 | 76 | 1.062 | 850.75 | 26.97 | 1900 | 1930 | 26.97 | 1265.74 | YES
ASME B36.10_76 ''_28,58 | ASME B36.10 | 76 | 76 | 1.125 | 900.47 | 28.58 | 1900 | 1930 | 28.58 | 1340.17 | YES
ASME B36.10_76 ''_30,18 | ASME B36.10 | 76 | 76 | 1.188 | 950.09 | 30.18 | 1900 | 1930 | 30.18 | 1414.01 | YES
ASME B36.10_76 ''_31,75 | ASME B36.10 | 76 | 76 | 1.25 | 998.85 | 31.75 | 1900 | 1930 | 31.75 | 1486.33 | YES
ASME B36.10_80 ''_14,27 | ASME B36.10 | 80 | 80 | 0.562 | 477.25 | 14.27 | 2000 | 2032 | 14.27 | 710.08 | YES
ASME B36.10_80 ''_15,88 | ASME B36.10 | 80 | 80 | 0.625 | 530.32 | 15.88 | 2000 | 2032 | 15.88 | 789.56 | YES
ASME B36.10_80 ''_17,48 | ASME B36.10 | 80 | 80 | 0.688 | 583.32 | 17.48 | 2000 | 2032 | 17.48 | 868.43 | YES
ASME B36.10_80 ''_19,05 | ASME B36.10 | 80 | 80 | 0.75 | 635.39 | 19.05 | 2000 | 2032 | 19.05 | 945.69 | YES
ASME B36.10_80 ''_20,62 | ASME B36.10 | 80 | 80 | 0.812 | 687.37 | 20.62 | 2000 | 2032 | 20.62 | 1022.83 | YES
ASME B36.10_80 ''_22,23 | ASME B36.10 | 80 | 80 | 0.875 | 740.12 | 22.23 | 2000 | 2032 | 22.23 | 1101.81 | YES
ASME B36.10_80 ''_23,83 | ASME B36.10 | 80 | 80 | 0.938 | 792.77 | 23.83 | 2000 | 2032 | 23.83 | 1180.17 | YES
ASME B36.10_80 ''_25,4 | ASME B36.10 | 80 | 80 | 1 | 844.51 | 25.4 | 2000 | 2032 | 25.4 | 1256.94 | YES
ASME B36.10_80 ''_26,97 | ASME B36.10 | 80 | 80 | 1.062 | 896.17 | 26.97 | 2000 | 2032 | 26.97 | 1333.59 | YES
ASME B36.10_80 ''_28,58 | ASME B36.10 | 80 | 80 | 1.125 | 948.57 | 28.58 | 2000 | 2032 | 28.58 | 1412.06 | YES
ASME B36.10_80 ''_30,18 | ASME B36.10 | 80 | 80 | 1.188 | 1000.89 | 30.18 | 2000 | 2032 | 30.18 | 1489.92 | YES
ASME B36.10_80 ''_31,75 | ASME B36.10 | 80 | 80 | 1.25 | 1052.3 | 31.75 | 2000 | 2032 | 31.75 | 1566.2 | YES
ASME B36.19_1⁄8 ''_Sch. 10S | ASME B36.19 | 1⁄8 | 0.405 | 0.049 | 0.19 | Sch. 10S | 6 | 10.3 | 1.24 | 0.28 | NO
ASME B36.19_1⁄8 ''_Sch. 40S | ASME B36.19 | 1⁄8 | 0.405 | 0.068 | 0.24 | Sch. 40S | 6 | 10.3 | 1.73 | 0.37 | NO
ASME B36.19_1⁄8 ''_Sch. 80S | ASME B36.19 | 1⁄8 | 0.405 | 0.095 | 0.31 | Sch. 80S | 6 | 10.3 | 2.41 | 0.47 | NO
ASME B36.19_1⁄4 ''_Sch. 10S | ASME B36.19 | 1⁄4 | 0.54 | 0.065 | 0.33 | Sch. 10S | 8 | 13.7 | 1.65 | 0.49 | NO
ASME B36.19_1⁄4 ''_Sch. 40S | ASME B36.19 | 1⁄4 | 0.54 | 0.088 | 0.43 | Sch. 40S | 8 | 13.7 | 2.24 | 0.63 | NO
ASME B36.19_1⁄4 ''_Sch. 80S | ASME B36.19 | 1⁄4 | 0.54 | 0.119 | 0.54 | Sch. 80S | 8 | 13.7 | 3.02 | 0.8 | NO
ASME B36.19_3⁄8 ''_Sch. 10S | ASME B36.19 | 3⁄8 | 0.675 | 0.065 | 0.42 | Sch. 10S | 10 | 17.1 | 1.65 | 0.63 | NO
ASME B36.19_3⁄8 ''_Sch. 40S | ASME B36.19 | 3⁄8 | 0.675 | 0.091 | 0.57 | Sch. 40S | 10 | 17.1 | 2.31 | 0.84 | NO
ASME B36.19_3⁄8 ''_Sch. 80S | ASME B36.19 | 3⁄8 | 0.675 | 0.126 | 0.74 | Sch. 80S | 10 | 17.1 | 3.2 | 1.1 | NO
ASME B36.19_1⁄2 ''_Sch. 5S | ASME B36.19 | 1⁄2 | 0.84 | 0.065 | 0.54 | Sch. 5S | 15 | 21.3 | 1.65 | 0.8 | NO
ASME B36.19_1⁄2 ''_Sch. 10S | ASME B36.19 | 1⁄2 | 0.84 | 0.083 | 0.67 | Sch. 10S | 15 | 21.3 | 2.11 | 1 | NO
ASME B36.19_1⁄2 ''_Sch. 40S | ASME B36.19 | 1⁄2 | 0.84 | 0.109 | 0.85 | Sch. 40S | 15 | 21.3 | 2.77 | 1.27 | NO
ASME B36.19_1⁄2 ''_Sch. 80S | ASME B36.19 | 1⁄2 | 0.84 | 0.147 | 1.09 | Sch. 80S | 15 | 21.3 | 3.73 | 1.62 | NO
ASME B36.19_3⁄4 ''_Sch. 5S | ASME B36.19 | 3⁄4 | 1.05 | 0.065 | 0.68 | Sch. 5S | 20 | 26.7 | 1.65 | 1.02 | NO
ASME B36.19_3⁄4 ''_Sch. 10S | ASME B36.19 | 3⁄4 | 1.05 | 0.083 | 0.86 | Sch. 10S | 20 | 26.7 | 2.11 | 1.28 | NO
ASME B36.19_3⁄4 ''_Sch. 40S | ASME B36.19 | 3⁄4 | 1.05 | 0.113 | 1.13 | Sch. 40S | 20 | 26.7 | 2.87 | 1.69 | NO
ASME B36.19_3⁄4 ''_Sch. 80S | ASME B36.19 | 3⁄4 | 1.05 | 0.154 | 1.48 | Sch. 80S | 20 | 26.7 | 3.91 | 2.2 | NO
ASME B36.19_1 ''_Sch. 5S | ASME B36.19 | 1 | 1.315 | 0.065 | 0.87 | Sch. 5S | 25 | 33.4 | 1.65 | 1.29 | NO
ASME B36.19_1 ''_Sch. 10S | ASME B36.19 | 1 | 1.315 | 0.109 | 1.41 | Sch. 10S | 25 | 33.4 | 2.77 | 2.09 | NO
ASME B36.19_1 ''_Sch. 40S | ASME B36.19 | 1 | 1.315 | 0.133 | 1.68 | Sch. 40S | 25 | 33.4 | 3.38 | 2.5 | NO
ASME B36.19_1 ''_Sch. 80S | ASME B36.19 | 1 | 1.315 | 0.179 | 2.17 | Sch. 80S | 25 | 33.4 | 4.55 | 3.24 | NO
ASME B36.19_1_1⁄4 ''_Sch. 5S | ASME B36.19 | 1_1⁄4 | 1.66 | 0.065 | 1.11 | Sch. 5S | 32 | 42.2 | 1.65 | 1.65 | NO
ASME B36.19_1_1⁄4 ''_Sch. 10S | ASME B36.19 | 1_1⁄4 | 1.66 | 0.109 | 1.81 | Sch. 10S | 32 | 42.2 | 2.77 | 2.69 | NO
ASME B36.19_1_1⁄4 ''_Sch. 40S | ASME B36.19 | 1_1⁄4 | 1.66 | 0.14 | 2.27 | Sch. 40S | 32 | 42.2 | 3.56 | 3.39 | NO
ASME B36.19_1_1⁄4 ''_Sch. 80S | ASME B36.19 | 1_1⁄4 | 1.66 | 0.191 | 3 | Sch. 80S | 32 | 42.2 | 4.85 | 4.47 | NO
ASME B36.19_1_1⁄2 ''_Sch. 5S | ASME B36.19 | 1_1⁄2 | 1.9 | 0.065 | 1.28 | Sch. 5S | 40 | 48.3 | 1.65 | 1.9 | NO
ASME B36.19_1_1⁄2 ''_Sch. 10S | ASME B36.19 | 1_1⁄2 | 1.9 | 0.109 | 2.09 | Sch. 10S | 40 | 48.3 | 2.77 | 3.11 | NO
ASME B36.19_1_1⁄2 ''_Sch. 40S | ASME B36.19 | 1_1⁄2 | 1.9 | 0.145 | 2.72 | Sch. 40S | 40 | 48.3 | 3.68 | 4.05 | NO
ASME B36.19_1_1⁄2 ''_Sch. 80S | ASME B36.19 | 1_1⁄2 | 1.9 | 0.2 | 3.63 | Sch. 80S | 40 | 48.3 | 5.08 | 5.41 | NO
ASME B36.19_2 ''_Sch. 5S | ASME B36.19 | 2 | 2.375 | 0.065 | 1.61 | Sch. 5S | 50 | 60.3 | 1.65 | 2.39 | YES
ASME B36.19_2 ''_Sch. 10S | ASME B36.19 | 2 | 2.375 | 0.109 | 2.64 | Sch. 10S | 50 | 60.3 | 2.77 | 3.93 | NO
ASME B36.19_2 ''_Sch. 40S | ASME B36.19 | 2 | 2.375 | 0.154 | 3.66 | Sch. 40S | 50 | 60.3 | 3.91 | 5.44 | NO
ASME B36.19_2 ''_Sch. 80S | ASME B36.19 | 2 | 2.375 | 0.218 | 5.03 | Sch. 80S | 50 | 60.3 | 5.54 | 7.48 | NO
ASME B36.19_2_1⁄2 ''_Sch. 5S | ASME B36.19 | 2_1⁄2 | 2.875 | 0.083 | 2.48 | Sch. 5S | 65 | 73 | 2.11 | 3.69 | YES
ASME B36.19_2_1⁄2 ''_Sch. 10S | ASME B36.19 | 2_1⁄2 | 2.875 | 0.12 | 3.53 | Sch. 10S | 65 | 73 | 3.05 | 5.26 | NO
ASME B36.19_2_1⁄2 ''_Sch. 40S | ASME B36.19 | 2_1⁄2 | 2.875 | 0.203 | 5.8 | Sch. 40S | 65 | 73 | 5.16 | 8.63 | NO
ASME B36.19_2_1⁄2 ''_Sch. 80S | ASME B36.19 | 2_1⁄2 | 2.875 | 0.276 | 7.67 | Sch. 80S | 65 | 73 | 7.01 | 11.41 | NO
ASME B36.19_3 ''_Sch. 5S | ASME B36.19 | 3 | 3.5 | 0.083 | 3.03 | Sch. 5S | 80 | 88.9 | 2.11 | 4.52 | YES
ASME B36.19_3 ''_Sch. 10S | ASME B36.19 | 3 | 3.5 | 0.12 | 4.34 | Sch. 10S | 80 | 88.9 | 3.05 | 6.46 | NO
ASME B36.19_3 ''_Sch. 40S | ASME B36.19 | 3 | 3.5 | 0.216 | 7.58 | Sch. 40S | 80 | 88.9 | 5.49 | 11.29 | NO
ASME B36.19_3 ''_Sch. 80S | ASME B36.19 | 3 | 3.5 | 0.3 | 10.26 | Sch. 80S | 80 | 88.9 | 7.62 | 15.27 | NO
ASME B36.19_3_1⁄2 ''_Sch. 5S | ASME B36.19 | 3_1⁄2 | 4 | 0.083 | 3.48 | Sch. 5S | 90 | 101.6 | 2.11 | 5.18 | YES
ASME B36.19_3_1⁄2 ''_Sch. 10S | ASME B36.19 | 3_1⁄2 | 4 | 0.12 | 4.98 | Sch. 10S | 90 | 101.6 | 3.05 | 7.41 | YES
ASME B36.19_3_1⁄2 ''_Sch. 40S | ASME B36.19 | 3_1⁄2 | 4 | 0.226 | 9.12 | Sch. 40S | 90 | 101.6 | 5.74 | 13.57 | NO
ASME B36.19_3_1⁄2 ''_Sch. 80S | ASME B36.19 | 3_1⁄2 | 4 | 0.318 | 12.52 | Sch. 80S | 90 | 101.6 | 8.08 | 18.64 | NO
ASME B36.19_4 ''_Sch. 5S | ASME B36.19 | 4 | 4.5 | 0.083 | 3.92 | Sch. 5S | 100 | 114.3 | 2.11 | 5.84 | YES
ASME B36.19_4 ''_Sch. 10S | ASME B36.19 | 4 | 4.5 | 0.12 | 5.62 | Sch. 10S | 100 | 114.3 | 3.05 | 8.37 | YES
ASME B36.19_4 ''_Sch. 40S | ASME B36.19 | 4 | 4.5 | 0.237 | 10.8 | Sch. 40S | 100 | 114.3 | 6.02 | 16.08 | NO
ASME B36.19_4 ''_Sch. 80S | ASME B36.19 | 4 | 4.5 | 0.337 | 15 | Sch. 80S | 100 | 114.3 | 8.56 | 22.32 | NO
ASME B36.19_5 ''_Sch. 5S | ASME B36.19 | 5 | 5.563 | 0.109 | 6.36 | Sch. 5S | 125 | 141.3 | 2.77 | 9.46 | YES
ASME B36.19_5 ''_Sch. 10S | ASME B36.19 | 5 | 5.563 | 0.134 | 7.78 | Sch. 10S | 125 | 141.3 | 3.4 | 11.56 | YES
ASME B36.19_5 ''_Sch. 40S | ASME B36.19 | 5 | 5.563 | 0.258 | 14.63 | Sch. 40S | 125 | 141.3 | 6.55 | 21.77 | NO
ASME B36.19_5 ''_Sch. 80S | ASME B36.19 | 5 | 5.563 | 0.375 | 20.8 | Sch. 80S | 125 | 141.3 | 9.53 | 30.97 | NO
ASME B36.19_6 ''_Sch. 5S | ASME B36.19 | 6 | 6.625 | 0.109 | 7.59 | Sch. 5S | 150 | 168.3 | 2.77 | 11.31 | YES
ASME B36.19_6 ''_Sch. 10S | ASME B36.19 | 6 | 6.625 | 0.134 | 9.3 | Sch. 10S | 150 | 168.3 | 3.4 | 13.83 | YES
ASME B36.19_6 ''_Sch. 40S | ASME B36.19 | 6 | 6.625 | 0.28 | 18.99 | Sch. 40S | 150 | 168.3 | 7.11 | 28.26 | NO
ASME B36.19_6 ''_Sch. 80S | ASME B36.19 | 6 | 6.625 | 0.432 | 28.6 | Sch. 80S | 150 | 168.3 | 10.97 | 42.56 | NO
ASME B36.19_8 ''_Sch. 5S | ASME B36.19 | 8 | 8.625 | 0.109 | 9.92 | Sch. 5S | 200 | 219.1 | 2.77 | 14.78 | YES
ASME B36.19_8 ''_Sch. 10S | ASME B36.19 | 8 | 8.625 | 0.148 | 13.41 | Sch. 10S | 200 | 219.1 | 3.76 | 19.97 | YES
ASME B36.19_8 ''_Sch. 40S | ASME B36.19 | 8 | 8.625 | 0.322 | 28.58 | Sch. 40S | 200 | 219.1 | 8.18 | 42.55 | NO
ASME B36.19_8 ''_Sch. 80S | ASME B36.19 | 8 | 8.625 | 0.5 | 43.43 | Sch. 80S | 200 | 219.1 | 12.7 | 64.64 | NO
ASME B36.19_10 ''_Sch. 5S | ASME B36.19 | 10 | 10.75 | 0.134 | 15.21 | Sch. 5S | 250 | 273.1 | 3.4 | 22.61 | YES
ASME B36.19_10 ''_Sch. 10S | ASME B36.19 | 10 | 10.75 | 0.165 | 18.67 | Sch. 10S | 250 | 273.1 | 4.19 | 27.79 | YES
ASME B36.19_10 ''_Sch. 40S | ASME B36.19 | 10 | 10.75 | 0.365 | 40.52 | Sch. 40S | 250 | 273.1 | 9.27 | 60.31 | NO
ASME B36.19_10 ''_Sch. 80S | ASME B36.19 | 10 | 10.75 | 0.5 | 54.79 | Sch. 80S | 250 | 273.1 | 12.7 | 81.56 | NO
ASME B36.19_12 ''_Sch. 5S | ASME B36.19 | 12 | 12.75 | 0.156 | 21 | Sch. 5S | 300 | 323.9 | 3.96 | 31.25 | YES
ASME B36.19_12 ''_Sch. 10S | ASME B36.19 | 12 | 12.75 | 0.18 | 24.19 | Sch. 10S | 300 | 323.9 | 4.57 | 35.99 | YES
ASME B36.19_12 ''_Sch. 40S | ASME B36.19 | 12 | 12.75 | 0.375 | 49.61 | Sch. 40S | 300 | 323.9 | 9.53 | 73.88 | YES
ASME B36.19_12 ''_Sch. 80S | ASME B36.19 | 12 | 12.75 | 0.5 | 65.48 | Sch. 80S | 300 | 323.9 | 12.7 | 97.47 | NO
ASME B36.19_14 ''_Sch. 5S | ASME B36.19 | 14 | 14 | 0.156 | 23.09 | Sch. 5S | 350 | 355.6 | 3.96 | 34.34 | YES
ASME B36.19_14 ''_Sch. 10S | ASME B36.19 | 14 | 14 | 0.188 | 27.76 | Sch. 10S | 350 | 355.6 | 4.78 | 41.36 | YES
ASME B36.19_14 ''_Sch. 40S | ASME B36.19 | 14 | 14 | 0.375 | 54.62 | Sch. 40S | 350 | 355.6 | 9.53 | 81.33 | YES
ASME B36.19_14 ''_Sch. 80S | ASME B36.19 | 14 | 14 | 0.5 | 72.16 | Sch. 80S | 350 | 355.6 | 12.7 | 107.4 | NO
ASME B36.19_16 ''_Sch. 5S | ASME B36.19 | 16 | 16 | 0.165 | 27.93 | Sch. 5S | 400 | 406.4 | 4.19 | 41.56 | YES
ASME B36.19_16 ''_Sch. 10S | ASME B36.19 | 16 | 16 | 0.188 | 31.78 | Sch. 10S | 400 | 406.4 | 4.78 | 47.34 | YES
ASME B36.19_16 ''_Sch. 40S | ASME B36.19 | 16 | 16 | 0.375 | 62.64 | Sch. 40S | 400 | 406.4 | 9.53 | 93.27 | YES
ASME B36.19_16 ''_Sch. 80S | ASME B36.19 | 16 | 16 | 0.5 | 82.85 | Sch. 80S | 400 | 406.4 | 12.7 | 123.31 | NO
ASME B36.19_18 ''_Sch. 5S | ASME B36.19 | 18 | 18 | 0.165 | 31.46 | Sch. 5S | 450 | 457 | 4.19 | 46.79 | YES
ASME B36.19_18 ''_Sch. 10S | ASME B36.19 | 18 | 18 | 0.188 | 35.8 | Sch. 10S | 450 | 457 | 4.78 | 53.31 | YES
ASME B36.19_18 ''_Sch. 40S | ASME B36.19 | 18 | 18 | 0.375 | 70.65 | Sch. 40S | 450 | 457 | 9.53 | 105.190785 | YES
ASME B36.19_18 ''_Sch. 80S | ASME B36.19 | 18 | 18 | 0.5 | 93.54 | Sch. 80S | 450 | 457 | 12.7 | 139.271706 | YES
ASME B36.19_20 ''_Sch. 5S | ASME B36.19 | 20 | 20 | 0.188 | 39.82 | Sch. 5S | 500 | 508 | 4.78 | 59.32 | YES
ASME B36.19_20 ''_Sch. 10S | ASME B36.19 | 20 | 20 | 0.218 | 46.1 | Sch. 10S | 500 | 508 | 5.54 | 68.65 | YES
ASME B36.19_20 ''_Sch. 40S | ASME B36.19 | 20 | 20 | 0.375 | 78.67 | Sch. 40S | 500 | 508 | 9.53 | 117.15 | YES
ASME B36.19_20 ''_Sch. 80S | ASME B36.19 | 20 | 20 | 0.5 | 104.23 | Sch. 80S | 500 | 508 | 12.7 | 155.13 | YES
ASME B36.19_22 ''_Sch. 5S | ASME B36.19 | 22 | 22 | 0.188 | 43.84 | Sch. 5S | 550 | 559 | 4.78 | 65.33 | YES
ASME B36.19_22 ''_Sch. 10S | ASME B36.19 | 22 | 22 | 0.218 | 50.76 | Sch. 10S | 550 | 559 | 5.54 | 75.62 | YES
ASME B36.19_24 ''_Sch. 5S | ASME B36.19 | 24 | 24 | 0.218 | 55.42 | Sch. 5S | 600 | 610 | 5.54 | 82.58 | YES
ASME B36.19_24 ''_Sch. 10S | ASME B36.19 | 24 | 24 | 0.25 | 63.47 | Sch. 10S | 600 | 610 | 6.35 | 94.53 | YES
ASME B36.19_24 ''_Sch. 40S | ASME B36.19 | 24 | 24 | 0.375 | 94.71 | Sch. 40S | 600 | 610 | 9.53 | 141.12 | YES
ASME B36.19_24 ''_Sch. 80S | ASME B36.19 | 24 | 24 | 0.5 | 125.61 | Sch. 80S | 600 | 610 | 12.7 | 187.07 | YES
ASME B36.19_30 ''_Sch. 5S | ASME B36.19 | 30 | 30 | 0.25 | 79.51 | Sch. 5S | 750 | 762 | 6.35 | 118.34 | YES
ASME B36.19_30 ''_Sch. 10S | ASME B36.19 | 30 | 30 | 0.312 | 99.02 | Sch. 10S | 750 | 762 | 7.92 | 147.29 | YES

## B36.1X_LISTA (hidden)
INDEX | NPS | Schedule No. Identification or Thickness | STD
1 | 1⁄8 | Sch. 005 | ASME B36.10
2 | 1⁄4 | Sch. 010 | ASME B36.19
3 | 3⁄8 | Sch. 020
4 | 1⁄2 | Sch. 030
5 | 3⁄4 | Sch. 040
6 | 1 | Sch. 060
7 | 1_1⁄4 | Sch. 080
8 | 1_1⁄2 | Sch. 100
9 | 2 | Sch. 120
10 | 2_1⁄2 | Sch. 140
11 | 3 | Sch. 160
12 | 3_1⁄2 | STD (Standard)
13 | 4 | XS (Extra Strong)
14 | 5 | XXS (Double Extra Strong)
15 | 6 | Sch. 5S
16 | 8 | Sch. 10S
17 | 10 | Sch. 40S
18 | 12 | Sch. 80S
19 | 14 | 2.11
20 | 16 | 2.77
21 | 18 | 3.18
22 | 20 | 3.58
23 | 22 | 3.96
24 | 24 | 4.37
25 | 26 | 4.78
26 | 28 | 5.16
27 | 30 | 5.33
28 | 32 | 5.49
29 | 34 | 5.56
30 | 36 | 6.35
31 | 38 | 7.09
32 | 40 | 7.14
33 | 42 | 7.92
34 | 44 | 8.74
35 | 46 | 9.53
36 | 48 | 10.31
37 | 52 | 11.13
38 | 56 | 11.91
39 | 60 | 12.7
40 | 64 | 14.27
41 | 68 | 15.88
42 | 72 | 17.48
43 | 76 | 19.05
44 | 80 | 20.62
45 |  | 22.23
46 |  | 23.83
47 |  | 25.4
48 |  | 26.97
49 |  | 28.58
50 |  | 30.18
51 |  | 31.75
52 |  | 33.32
53 |  | 34.93
54 |  | 36.53
55 |  | 38.1
56 |  | 39.67
57 |  | 50.8
58 |  | 53.98
59 |  | 55.88
60 |  | 63.5

## B36.1X_BUSCA (hidden)
STD | NPS | Schedule No. Identification or Thickness | INDEX | DN | Outside Diameter | Wall Thickness | Plain End Weight | Thin-Wall Pipe? A 999
ASME B36.19 | 10 | Sch. 10S | ASME B36.19_10 ''_Sch. 10S | 250 | 273.1 | 4.19 | 27.79 | YES
[5 empty] | 10.75 | 0.165 | 18.67

## B36.1X_FONTE (hidden)
ASME B36.19M-2004 | Stainless Steel Pipe
ASME B36.10M-2004 | Welded and Seamless Wrought Steel Pipe
ASTM A999/A999M-2013 | General Requirements for Alloy and Stainless Steel Pipe