## Tela Principal
PLANILHA DE AUXÍLIO À INSPEÇÃO DE RECEBIMENTO
A778
Welded, Unannealed Austenitic Stainless Steel Tubular Products
ORDERING INFORMATION - A999 / A778
ASTM product specification |  |  |  |  | A778 | 2001 (Reapproved 2009)
Name of product |  |  |  |  | Welded, Unannealed Austenitic Stainless Steel Tubular Products
Quantity |  |  |  |  | 123 | number of pieces
Method of manufacture |  |  |  |  | Welded |  | Seam | Straight seam
Specific type of melting |  |  |  |  | Not Required | -
Grade or UNS number |  |  |  |  | Grade | TP347 |  | UNS Design. | S34700
Specification designation and year of issue |  |  |  |  | ASME B36.19 | 2004
Size (NPS and Schedule) |  |  |  |  | 18 | Sch. 80S
Length |  |  |  |  | Specific | -
End finish |  |  |  |  | Plain End
Optional requirements |  |  |  |  | Not Required | -
Specific Certification |  |  |  |  | Not Required | -
Special requirements or any supplementary requirements, or both |  |  |  |  | Not Required | -
PLANO DE AMOSTRAGEM N-115
Nível Geral de Inspeção |  | II | Plano de Amostragem |  | Simples | Risco do Consumidor |  | 5% | Ac = 0
Qualidade Limite |  | 10 | Codificação de Amostragem |  | F | Tamanho da Amostra |  | 20 | Re = 1
NOMINAL DIMENSION
STD |  | NPS | Schedule No. Identification or Thickness |  | DN | Outside Diameter | Wall Thickness | Plain End Weight | Thin-Wall Pipe? A 999
ASME B36.19 |  | 18 | Sch. 80S |  | 450 | 457 | 12.7 | 139.271706 | YES
[6 empty] | 18 | 0.5 | 93.54
PERMISSIBLE VARIATIONS
|  | 9. Permissible Variation in Mass for Seamless Pipe |  | 9. Permissible Variation in Mass for Seamless Pipe - Minimum Wall |  | TABLE 1 Permissible Variations in Outside Diameter
[6 empty] | over |  | under
|  | over | under | over | under | in | mm | in | mm
|  | 10% | 5% | 16% | 0% | 0.093 | 2.4 | 0.031 | 0.8
10. Permissible Variations in Wall Thickness |  |  | 11. Permissible Variations in Inside Diameter |  |  | 13. Permissible Variations in Length
[6 empty] | over |  | under
under | over - in | over - mm | under - in | under - mm | over | in | mm | in | mm
12.5% | 0.0625 | 1.5875 | - | - | - | 0.25 | 6 | 0 | 0
GENERAL PERMISSIBLE DIMENSIONS (A999 / A778)
| Outside Diameter | Inside Diameter | Wall Thickness | Plain End Weight |  | Length |  | NOTE 1: For thin-wall pipe, the difference in extreme outside readings (ovality) in any one cross-section shall not exceed 1.5 % of the specified outside diameter.
MIN | 456.2 | - | 11.1125 | - | - | over | 6
MAX | 459.4 | - | 14.2875 | - | - | under | 0
MIN | 17.969 | - | 0.4375 | - | - | over | 0.25
MAX | 18.093 | - | 0.5625 | - | - | under | 0
Number of seams
May have a maximum of three longitudinal welds. All weld tests, examinations, inspections, or treatments are to be performed on each weld seam.
Reinforcing Beads
The welded joints may show a reinforcing bead no greater than 1⁄16 in. (1.6 mm) on either surface of the tubular product. The weld bead may be removed at the option of the manufacturer or upon agreement between the manufacturer and purchaser.
Straightness
Using a 10-ft (3-m) straightedge placed so that both ends are in contact with the length, a maximum of a 0.25-in. (6-mm) gap is allowable.
PRODUCT MARKING
Manufacturer’s name or brand _ A778 _ TP347 _ WR(If weld repaired)
NPS 18"_Heat Number_HT-0
-
Note on G9: Ano da especificação
Note on F11: Preencher com a quantidade.
Note on G13: Detalhar se requerido
Note on G17: Detalhar se requerido
Note on G19: Detalhar se requerido
Note on G20: Detalhar se requerido
Note on G21: Detalhar se requerido

## Tela Secundária
PLANILHA DE AUXÍLIO À INSPEÇÃO DE RECEBIMENTO
A778
Welded, Unannealed Austenitic Stainless Steel Tubular Products
TABLE 1 Chemical Requirements - Composition, % |  |  |  | TABLE 2 Tensile Requirements
Grade |  | TP347 |  | Tensile Strength, min | 515 | 27
UNS Designation (A) |  | S34700 |  |  | 75 | 28
Carbon | Min | 0 | 2
| Max | 0.08 | 3 | Paragraph 7. Mechanical Test Requirements
Manganese | Min | 0 | 4 | Each lot shall be subjected to one transverse tension test and two transverse guided bend tests.
| Max | 2 | 5
Phosphorus | Min | 0 | 6 | Transverse tension tests taken transversely across the welded joint shall meet the same minimum tensile strength as the base material (Table 2).
| Max | 0.045 | 7
Sulfur | Min | 0 | 8
| Max | 0.03 | 9
Silicon | Min | 0 | 10 | Paragraph 8. Heat Treatment
| Max | 1 | 11 | Heat treatment Requirements
Chromium | Min | 17 | 12 | Heat treatment shall not be required. |  | 31
| Max | 19 | 13
Nickel | Min | 9 | 14
| Max | 13 | 15
Molybdenum | Min | 0 | 16
| Max | 0 | 17
Titanium | Min | 0 | 18
| Max | 0 | 19
Columbium + Tantalus | Min | 0 | 20
| Max | 0 | 21
Nitrogen (C) | Min | 0 | 22
| Max | 0 | 23
NOTES |  | B,D | 24
The carbon analysis shall be reported to the nearest 0.01 %. The columbium plus tantalum content shall be not less than ten times the carbon content and not more than 1.10 %.
Seamless (Minimum Wall)
Welded (Minimum Wall)
Not Specified / Not Applicable

## Tables Properties (hidden)
-2 | -1 | 0 | 1 | 2 | 3 | 4 | 5 | 6 | 7 | 8 | 9 | 10 | 11 | 12 | 13 | 14 | 15 | 16 | 17 | 18 | 19 | 20 | 21 | 22 | 23 | 24 | 25 | 26 | 27 | 28 | 29 | 30 | 31
|  | TABLE 1 Chemical Requirements - Composition, % (B) | [24 empty] | TABLE 2 Tensile Requirements |  |  |  | 8. Heat Treatment
|  | Grade | UNS Designation (A) | Carbon |  | Manganese |  | Phosphorus |  | Sulfur |  | Silicon |  | Chromium |  | Nickel |  | Molybdenum |  | Titanium |  | Columbium + Tantalus |  | Nitrogen (C) |  | NOTES | Grade | UNS Designation (A) | Tensile Strength, min |  | Grade | UNS Designation (A) | Heat treatment Requirements
Norma | Descrição |  |  | Min | Max | Min | Max | Min | Max | Min | Max | Min | Max | Min | Max | Min | Max | Min | Max | Min | Max | Min | Max | Min | Max |  |  |  | MPa | Ksi
A778 − 01 (Reapproved 2009) | Welded, Unannealed Austenitic Stainless Steel Tubular Products | TP304L | S30403 |  | 0.035 |  | 2 |  | 0.045 |  | 0.03 |  | 1 | 18 | 20 | 8 | 13 | [8 empty] | B | TP304L | S30403 | 485 | 70 | TP304L | S30403 | Heat treatment shall not be required.
A778 − 01 (Reapproved 2009) | Welded, Unannealed Austenitic Stainless Steel Tubular Products | TP316L | S31603 |  | 0.035 |  | 2 |  | 0.045 |  | 0.03 |  | 1 | 16 | 18 | 10 | 14 | 2 | 3 | [6 empty] | B | TP316L | S31603 | 485 | 70 | TP316L | S31603 | Heat treatment shall not be required.
A778 − 01 (Reapproved 2009) | Welded, Unannealed Austenitic Stainless Steel Tubular Products | TP317L | S31703 |  | 0.035 |  | 2 |  | 0.045 |  | 0.03 |  | 1 | 18 | 20 | 11 | 15 | 3 | 4 | [6 empty] | B | TP317L | S31703 | 515 | 75 | TP317L | S31703 | Heat treatment shall not be required.
A778 − 01 (Reapproved 2009) | Welded, Unannealed Austenitic Stainless Steel Tubular Products | TP321 | S32100 |  | 0.08 |  | 2 |  | 0.045 |  | 0.03 |  | 1 | 17 | 19 | 9 | 12 | [7 empty] | 0.1 | B,C | TP321 | S32100 | 515 | 75 | TP321 | S32100 | Heat treatment shall not be required.
A778 − 01 (Reapproved 2009) | Welded, Unannealed Austenitic Stainless Steel Tubular Products | TP347 | S34700 |  | 0.08 |  | 2 |  | 0.045 |  | 0.03 |  | 1 | 17 | 19 | 9 | 13 | [8 empty] | B,D | TP347 | S34700 | 515 | 75 | TP347 | S34700 | Heat treatment shall not be required.

## Tables Dimensions (hidden)
NPS | Number of seams | Reinforcing Beads | 10.2 Straightness | 10.4 Wall Thickness Tolerance (±)
1⁄8 | Shall have a single longitudinal weld or a spiral butt weld seam. | The welded joints may show a reinforcing bead no greater than 1⁄16 in. (1.6 mm) on either surface of the tubular product. The weld bead may be removed at the option of the manufacturer or upon agreement between the manufacturer and purchaser. | Using a 10-ft (3-m) straightedge placed so that both ends are in contact with the length, a maximum of a 0.25-in. (6-mm) gap is allowable. | 12.5%
1⁄4 | Shall have a single longitudinal weld or a spiral butt weld seam. | The welded joints may show a reinforcing bead no greater than 1⁄16 in. (1.6 mm) on either surface of the tubular product. The weld bead may be removed at the option of the manufacturer or upon agreement between the manufacturer and purchaser. | Using a 10-ft (3-m) straightedge placed so that both ends are in contact with the length, a maximum of a 0.25-in. (6-mm) gap is allowable. | 12.5%
3⁄8 | Shall have a single longitudinal weld or a spiral butt weld seam. | The welded joints may show a reinforcing bead no greater than 1⁄16 in. (1.6 mm) on either surface of the tubular product. The weld bead may be removed at the option of the manufacturer or upon agreement between the manufacturer and purchaser. | Using a 10-ft (3-m) straightedge placed so that both ends are in contact with the length, a maximum of a 0.25-in. (6-mm) gap is allowable. | 12.5%
1⁄2 | Shall have a single longitudinal weld or a spiral butt weld seam. | The welded joints may show a reinforcing bead no greater than 1⁄16 in. (1.6 mm) on either surface of the tubular product. The weld bead may be removed at the option of the manufacturer or upon agreement between the manufacturer and purchaser. | Using a 10-ft (3-m) straightedge placed so that both ends are in contact with the length, a maximum of a 0.25-in. (6-mm) gap is allowable. | 12.5%
3⁄4 | Shall have a single longitudinal weld or a spiral butt weld seam. | The welded joints may show a reinforcing bead no greater than 1⁄16 in. (1.6 mm) on either surface of the tubular product. The weld bead may be removed at the option of the manufacturer or upon agreement between the manufacturer and purchaser. | Using a 10-ft (3-m) straightedge placed so that both ends are in contact with the length, a maximum of a 0.25-in. (6-mm) gap is allowable. | 12.5%
1 | Shall have a single longitudinal weld or a spiral butt weld seam. | The welded joints may show a reinforcing bead no greater than 1⁄16 in. (1.6 mm) on either surface of the tubular product. The weld bead may be removed at the option of the manufacturer or upon agreement between the manufacturer and purchaser. | Using a 10-ft (3-m) straightedge placed so that both ends are in contact with the length, a maximum of a 0.25-in. (6-mm) gap is allowable. | 12.5%
1_1⁄4 | Shall have a single longitudinal weld or a spiral butt weld seam. | The welded joints may show a reinforcing bead no greater than 1⁄16 in. (1.6 mm) on either surface of the tubular product. The weld bead may be removed at the option of the manufacturer or upon agreement between the manufacturer and purchaser. | Using a 10-ft (3-m) straightedge placed so that both ends are in contact with the length, a maximum of a 0.25-in. (6-mm) gap is allowable. | 12.5%
1_1⁄2 | Shall have a single longitudinal weld or a spiral butt weld seam. | The welded joints may show a reinforcing bead no greater than 1⁄16 in. (1.6 mm) on either surface of the tubular product. The weld bead may be removed at the option of the manufacturer or upon agreement between the manufacturer and purchaser. | Using a 10-ft (3-m) straightedge placed so that both ends are in contact with the length, a maximum of a 0.25-in. (6-mm) gap is allowable. | 12.5%
2 | Shall have a single longitudinal weld or a spiral butt weld seam. | The welded joints may show a reinforcing bead no greater than 1⁄16 in. (1.6 mm) on either surface of the tubular product. The weld bead may be removed at the option of the manufacturer or upon agreement between the manufacturer and purchaser. | Using a 10-ft (3-m) straightedge placed so that both ends are in contact with the length, a maximum of a 0.25-in. (6-mm) gap is allowable. | 12.5%
2_1⁄2 | Shall have a single longitudinal weld or a spiral butt weld seam. | The welded joints may show a reinforcing bead no greater than 1⁄16 in. (1.6 mm) on either surface of the tubular product. The weld bead may be removed at the option of the manufacturer or upon agreement between the manufacturer and purchaser. | Using a 10-ft (3-m) straightedge placed so that both ends are in contact with the length, a maximum of a 0.25-in. (6-mm) gap is allowable. | 12.5%
3 | Shall have a single longitudinal weld or a spiral butt weld seam. | The welded joints may show a reinforcing bead no greater than 1⁄16 in. (1.6 mm) on either surface of the tubular product. The weld bead may be removed at the option of the manufacturer or upon agreement between the manufacturer and purchaser. | Using a 10-ft (3-m) straightedge placed so that both ends are in contact with the length, a maximum of a 0.25-in. (6-mm) gap is allowable. | 12.5%
3_1⁄2 | Shall have a single longitudinal weld or a spiral butt weld seam. | The welded joints may show a reinforcing bead no greater than 1⁄16 in. (1.6 mm) on either surface of the tubular product. The weld bead may be removed at the option of the manufacturer or upon agreement between the manufacturer and purchaser. | Using a 10-ft (3-m) straightedge placed so that both ends are in contact with the length, a maximum of a 0.25-in. (6-mm) gap is allowable. | 12.5%
4 | Shall have a single longitudinal weld or a spiral butt weld seam. | The welded joints may show a reinforcing bead no greater than 1⁄16 in. (1.6 mm) on either surface of the tubular product. The weld bead may be removed at the option of the manufacturer or upon agreement between the manufacturer and purchaser. | Using a 10-ft (3-m) straightedge placed so that both ends are in contact with the length, a maximum of a 0.25-in. (6-mm) gap is allowable. | 12.5%
5 | Shall have a single longitudinal weld or a spiral butt weld seam. | The welded joints may show a reinforcing bead no greater than 1⁄16 in. (1.6 mm) on either surface of the tubular product. The weld bead may be removed at the option of the manufacturer or upon agreement between the manufacturer and purchaser. | Using a 10-ft (3-m) straightedge placed so that both ends are in contact with the length, a maximum of a 0.25-in. (6-mm) gap is allowable. | 12.5%
6 | Shall have a single longitudinal weld or a spiral butt weld seam. | The welded joints may show a reinforcing bead no greater than 1⁄16 in. (1.6 mm) on either surface of the tubular product. The weld bead may be removed at the option of the manufacturer or upon agreement between the manufacturer and purchaser. | Using a 10-ft (3-m) straightedge placed so that both ends are in contact with the length, a maximum of a 0.25-in. (6-mm) gap is allowable. | 12.5%
8 | Shall have a single longitudinal weld or a spiral butt weld seam. | The welded joints may show a reinforcing bead no greater than 1⁄16 in. (1.6 mm) on either surface of the tubular product. The weld bead may be removed at the option of the manufacturer or upon agreement between the manufacturer and purchaser. | Using a 10-ft (3-m) straightedge placed so that both ends are in contact with the length, a maximum of a 0.25-in. (6-mm) gap is allowable. | 12.5%
10 | Shall have a single longitudinal weld or a spiral butt weld seam. | The welded joints may show a reinforcing bead no greater than 1⁄16 in. (1.6 mm) on either surface of the tubular product. The weld bead may be removed at the option of the manufacturer or upon agreement between the manufacturer and purchaser. | Using a 10-ft (3-m) straightedge placed so that both ends are in contact with the length, a maximum of a 0.25-in. (6-mm) gap is allowable. | 12.5%
12 | Shall have a single longitudinal weld or a spiral butt weld seam. | The welded joints may show a reinforcing bead no greater than 1⁄16 in. (1.6 mm) on either surface of the tubular product. The weld bead may be removed at the option of the manufacturer or upon agreement between the manufacturer and purchaser. | Using a 10-ft (3-m) straightedge placed so that both ends are in contact with the length, a maximum of a 0.25-in. (6-mm) gap is allowable. | 12.5%
14 | Shall have a single longitudinal weld or a spiral butt weld seam. | The welded joints may show a reinforcing bead no greater than 1⁄16 in. (1.6 mm) on either surface of the tubular product. The weld bead may be removed at the option of the manufacturer or upon agreement between the manufacturer and purchaser. | Using a 10-ft (3-m) straightedge placed so that both ends are in contact with the length, a maximum of a 0.25-in. (6-mm) gap is allowable. | 12.5%
16 | May have a maximum of three longitudinal welds. All weld tests, examinations, inspections, or treatments are to be performed on each weld seam. | The welded joints may show a reinforcing bead no greater than 1⁄16 in. (1.6 mm) on either surface of the tubular product. The weld bead may be removed at the option of the manufacturer or upon agreement between the manufacturer and purchaser. | Using a 10-ft (3-m) straightedge placed so that both ends are in contact with the length, a maximum of a 0.25-in. (6-mm) gap is allowable. | 12.5%
18 | May have a maximum of three longitudinal welds. All weld tests, examinations, inspections, or treatments are to be performed on each weld seam. | The welded joints may show a reinforcing bead no greater than 1⁄16 in. (1.6 mm) on either surface of the tubular product. The weld bead may be removed at the option of the manufacturer or upon agreement between the manufacturer and purchaser. | Using a 10-ft (3-m) straightedge placed so that both ends are in contact with the length, a maximum of a 0.25-in. (6-mm) gap is allowable. | 12.5%
20 | May have a maximum of three longitudinal welds. All weld tests, examinations, inspections, or treatments are to be performed on each weld seam. | The welded joints may show a reinforcing bead no greater than 1⁄16 in. (1.6 mm) on either surface of the tubular product. The weld bead may be removed at the option of the manufacturer or upon agreement between the manufacturer and purchaser. | Using a 10-ft (3-m) straightedge placed so that both ends are in contact with the length, a maximum of a 0.25-in. (6-mm) gap is allowable. | 12.5%
22 | May have a maximum of three longitudinal welds. All weld tests, examinations, inspections, or treatments are to be performed on each weld seam. | The welded joints may show a reinforcing bead no greater than 1⁄16 in. (1.6 mm) on either surface of the tubular product. The weld bead may be removed at the option of the manufacturer or upon agreement between the manufacturer and purchaser. | Using a 10-ft (3-m) straightedge placed so that both ends are in contact with the length, a maximum of a 0.25-in. (6-mm) gap is allowable. | 12.5%
24 | May have a maximum of three longitudinal welds. All weld tests, examinations, inspections, or treatments are to be performed on each weld seam. | The welded joints may show a reinforcing bead no greater than 1⁄16 in. (1.6 mm) on either surface of the tubular product. The weld bead may be removed at the option of the manufacturer or upon agreement between the manufacturer and purchaser. | Using a 10-ft (3-m) straightedge placed so that both ends are in contact with the length, a maximum of a 0.25-in. (6-mm) gap is allowable. | 12.5%
26 | May have a maximum of three longitudinal welds. All weld tests, examinations, inspections, or treatments are to be performed on each weld seam. | The welded joints may show a reinforcing bead no greater than 1⁄16 in. (1.6 mm) on either surface of the tubular product. The weld bead may be removed at the option of the manufacturer or upon agreement between the manufacturer and purchaser. | Using a 10-ft (3-m) straightedge placed so that both ends are in contact with the length, a maximum of a 0.25-in. (6-mm) gap is allowable. | 12.5%
28 | May have a maximum of three longitudinal welds. All weld tests, examinations, inspections, or treatments are to be performed on each weld seam. | The welded joints may show a reinforcing bead no greater than 1⁄16 in. (1.6 mm) on either surface of the tubular product. The weld bead may be removed at the option of the manufacturer or upon agreement between the manufacturer and purchaser. | Using a 10-ft (3-m) straightedge placed so that both ends are in contact with the length, a maximum of a 0.25-in. (6-mm) gap is allowable. | 12.5%
30 | May have a maximum of three longitudinal welds. All weld tests, examinations, inspections, or treatments are to be performed on each weld seam. | The welded joints may show a reinforcing bead no greater than 1⁄16 in. (1.6 mm) on either surface of the tubular product. The weld bead may be removed at the option of the manufacturer or upon agreement between the manufacturer and purchaser. | Using a 10-ft (3-m) straightedge placed so that both ends are in contact with the length, a maximum of a 0.25-in. (6-mm) gap is allowable. | 12.5%
32 | May have a maximum of three longitudinal welds. All weld tests, examinations, inspections, or treatments are to be performed on each weld seam. | The welded joints may show a reinforcing bead no greater than 1⁄16 in. (1.6 mm) on either surface of the tubular product. The weld bead may be removed at the option of the manufacturer or upon agreement between the manufacturer and purchaser. | Using a 10-ft (3-m) straightedge placed so that both ends are in contact with the length, a maximum of a 0.25-in. (6-mm) gap is allowable. | 12.5%
34 | May have a maximum of three longitudinal welds. All weld tests, examinations, inspections, or treatments are to be performed on each weld seam. | The welded joints may show a reinforcing bead no greater than 1⁄16 in. (1.6 mm) on either surface of the tubular product. The weld bead may be removed at the option of the manufacturer or upon agreement between the manufacturer and purchaser. | Using a 10-ft (3-m) straightedge placed so that both ends are in contact with the length, a maximum of a 0.25-in. (6-mm) gap is allowable. | 12.5%
36 | May have a maximum of three longitudinal welds. All weld tests, examinations, inspections, or treatments are to be performed on each weld seam. | The welded joints may show a reinforcing bead no greater than 1⁄16 in. (1.6 mm) on either surface of the tubular product. The weld bead may be removed at the option of the manufacturer or upon agreement between the manufacturer and purchaser. | Using a 10-ft (3-m) straightedge placed so that both ends are in contact with the length, a maximum of a 0.25-in. (6-mm) gap is allowable. | 12.5%
38 | May have a maximum of three longitudinal welds. All weld tests, examinations, inspections, or treatments are to be performed on each weld seam. | The welded joints may show a reinforcing bead no greater than 1⁄16 in. (1.6 mm) on either surface of the tubular product. The weld bead may be removed at the option of the manufacturer or upon agreement between the manufacturer and purchaser. | Using a 10-ft (3-m) straightedge placed so that both ends are in contact with the length, a maximum of a 0.25-in. (6-mm) gap is allowable. | 12.5%
40 | May have a maximum of three longitudinal welds. All weld tests, examinations, inspections, or treatments are to be performed on each weld seam. | The welded joints may show a reinforcing bead no greater than 1⁄16 in. (1.6 mm) on either surface of the tubular product. The weld bead may be removed at the option of the manufacturer or upon agreement between the manufacturer and purchaser. | Using a 10-ft (3-m) straightedge placed so that both ends are in contact with the length, a maximum of a 0.25-in. (6-mm) gap is allowable. | 12.5%
42 | May have a maximum of three longitudinal welds. All weld tests, examinations, inspections, or treatments are to be performed on each weld seam. | The welded joints may show a reinforcing bead no greater than 1⁄16 in. (1.6 mm) on either surface of the tubular product. The weld bead may be removed at the option of the manufacturer or upon agreement between the manufacturer and purchaser. | Using a 10-ft (3-m) straightedge placed so that both ends are in contact with the length, a maximum of a 0.25-in. (6-mm) gap is allowable. | 12.5%
44 | May have a maximum of three longitudinal welds. All weld tests, examinations, inspections, or treatments are to be performed on each weld seam. | The welded joints may show a reinforcing bead no greater than 1⁄16 in. (1.6 mm) on either surface of the tubular product. The weld bead may be removed at the option of the manufacturer or upon agreement between the manufacturer and purchaser. | Using a 10-ft (3-m) straightedge placed so that both ends are in contact with the length, a maximum of a 0.25-in. (6-mm) gap is allowable. | 12.5%
46 | May have a maximum of three longitudinal welds. All weld tests, examinations, inspections, or treatments are to be performed on each weld seam. | The welded joints may show a reinforcing bead no greater than 1⁄16 in. (1.6 mm) on either surface of the tubular product. The weld bead may be removed at the option of the manufacturer or upon agreement between the manufacturer and purchaser. | Using a 10-ft (3-m) straightedge placed so that both ends are in contact with the length, a maximum of a 0.25-in. (6-mm) gap is allowable. | 12.5%
48 | May have a maximum of three longitudinal welds. All weld tests, examinations, inspections, or treatments are to be performed on each weld seam. | The welded joints may show a reinforcing bead no greater than 1⁄16 in. (1.6 mm) on either surface of the tubular product. The weld bead may be removed at the option of the manufacturer or upon agreement between the manufacturer and purchaser. | Using a 10-ft (3-m) straightedge placed so that both ends are in contact with the length, a maximum of a 0.25-in. (6-mm) gap is allowable. | 12.5%
52 | May have a maximum of three longitudinal welds. All weld tests, examinations, inspections, or treatments are to be performed on each weld seam. | The welded joints may show a reinforcing bead no greater than 1⁄16 in. (1.6 mm) on either surface of the tubular product. The weld bead may be removed at the option of the manufacturer or upon agreement between the manufacturer and purchaser. | Using a 10-ft (3-m) straightedge placed so that both ends are in contact with the length, a maximum of a 0.25-in. (6-mm) gap is allowable. | 12.5%
56 | May have a maximum of three longitudinal welds. All weld tests, examinations, inspections, or treatments are to be performed on each weld seam. | The welded joints may show a reinforcing bead no greater than 1⁄16 in. (1.6 mm) on either surface of the tubular product. The weld bead may be removed at the option of the manufacturer or upon agreement between the manufacturer and purchaser. | Using a 10-ft (3-m) straightedge placed so that both ends are in contact with the length, a maximum of a 0.25-in. (6-mm) gap is allowable. | 12.5%
60 | May have a maximum of three longitudinal welds. All weld tests, examinations, inspections, or treatments are to be performed on each weld seam. | The welded joints may show a reinforcing bead no greater than 1⁄16 in. (1.6 mm) on either surface of the tubular product. The weld bead may be removed at the option of the manufacturer or upon agreement between the manufacturer and purchaser. | Using a 10-ft (3-m) straightedge placed so that both ends are in contact with the length, a maximum of a 0.25-in. (6-mm) gap is allowable. | 12.5%
64 | May have a maximum of three longitudinal welds. All weld tests, examinations, inspections, or treatments are to be performed on each weld seam. | The welded joints may show a reinforcing bead no greater than 1⁄16 in. (1.6 mm) on either surface of the tubular product. The weld bead may be removed at the option of the manufacturer or upon agreement between the manufacturer and purchaser. | Using a 10-ft (3-m) straightedge placed so that both ends are in contact with the length, a maximum of a 0.25-in. (6-mm) gap is allowable. | 12.5%
68 | May have a maximum of three longitudinal welds. All weld tests, examinations, inspections, or treatments are to be performed on each weld seam. | The welded joints may show a reinforcing bead no greater than 1⁄16 in. (1.6 mm) on either surface of the tubular product. The weld bead may be removed at the option of the manufacturer or upon agreement between the manufacturer and purchaser. | Using a 10-ft (3-m) straightedge placed so that both ends are in contact with the length, a maximum of a 0.25-in. (6-mm) gap is allowable. | 12.5%
72 | May have a maximum of three longitudinal welds. All weld tests, examinations, inspections, or treatments are to be performed on each weld seam. | The welded joints may show a reinforcing bead no greater than 1⁄16 in. (1.6 mm) on either surface of the tubular product. The weld bead may be removed at the option of the manufacturer or upon agreement between the manufacturer and purchaser. | Using a 10-ft (3-m) straightedge placed so that both ends are in contact with the length, a maximum of a 0.25-in. (6-mm) gap is allowable. | 12.5%
76 | May have a maximum of three longitudinal welds. All weld tests, examinations, inspections, or treatments are to be performed on each weld seam. | The welded joints may show a reinforcing bead no greater than 1⁄16 in. (1.6 mm) on either surface of the tubular product. The weld bead may be removed at the option of the manufacturer or upon agreement between the manufacturer and purchaser. | Using a 10-ft (3-m) straightedge placed so that both ends are in contact with the length, a maximum of a 0.25-in. (6-mm) gap is allowable. | 12.5%
80 | May have a maximum of three longitudinal welds. All weld tests, examinations, inspections, or treatments are to be performed on each weld seam. | The welded joints may show a reinforcing bead no greater than 1⁄16 in. (1.6 mm) on either surface of the tubular product. The weld bead may be removed at the option of the manufacturer or upon agreement between the manufacturer and purchaser. | Using a 10-ft (3-m) straightedge placed so that both ends are in contact with the length, a maximum of a 0.25-in. (6-mm) gap is allowable. | 12.5%

## Tables Tests (hidden)
7. Mechanical Test Requirements
7.1 | Each lot shall be subjected to one transverse tension test and two transverse guided bend tests.
7.4.1 | Transverse tension tests taken transversely across the welded joint shall meet the same minimum tensile strength as the base material (Table 2).

## Ordering Information (hidden)
4.1 | Orders for material to this specification should include the following:
4.1.1 | Quantity (feet, metres, or number of pieces),
4.1.2 | Name of material (welded unannealed austenitic stainless steel tubular products),
4.1.3 | Straight seam or spiral butt seam, | Straight seam | Spiral butt seam
4.1.4 | Grade (see Table 1),
4.1.5 | Size (outside diameter and specified wall thickness) (see 10.3 and 10.4),
4.1.6 | Length (mill standard lengths, or specify cut lengths) (see 10.1),
4.1.7 | Optional requirements (Supplementary Requirements S1 to S5),
4.1.8 | Certification requirements,
4.1.9 | Specification designation, and
4.1.10 | Special requirements.

## Product Marking (hidden)
15. Product Marking
15.1 | Each length of tube shall be legibly marked with the manufacturer’s name or brand, specified size, heat number, this specification number, grade of material, and the letters HT-0 to indicate that the pipe was not heat treated.
15.2 | For small-diameter tubes and pieces under 3 ft (0.90 m) in length, the information specified in 15.1 shall be marked on a tag securely attached to the bundle or box in which the pieces are shipped.

## Notes (hidden)
TABLE 1
A | New designation established in accordance with Practice E527 and SAE J1086.
B | The carbon analysis shall be reported to the nearest 0.001 %.
C | The titanium content shall be not less than five times the carbon content and not more than 0.70 %.
D | The columbium plus tantalum content shall be not less than ten times the carbon content and not more than 1.10 %.
B,C | The carbon analysis shall be reported to the nearest 0.01 %. The titanium content shall be not less than five times the carbon content and not more than 0.70 %.
B,D | The carbon analysis shall be reported to the nearest 0.01 %. The columbium plus tantalum content shall be not less than ten times the carbon content and not more than 1.10 %.

## A-999_Ordering Information (hidden)
Ordering Information
5.1.1 | ASTM product specification and year-date
5.1.2 | Name of product (for example, stainless steel pipe)
5.1.3 | Quantity (feet, metres, or number of pieces) | feet | metres | number of pieces
5.1.4 | Method of manufacture, where applicable (seamless or welded) | Welded | Welded (Minimum Wall) | Seamless | Seamless (Minimum Wall) | Forged and Bored | Cast | Not Specified / Not Applicable
5.1.5 | Specific type of melting, if required (see 3.4) | Required | Not Required
5.1.6 | Grade or UNS number
5.1.7 | Size (NPS and outside diameter and schedule number, average (nominal) wall thickness (see 9.1 and 10.1), or minimum wall thickness (see 9.2 and 10.1.1), or minimum inside diameter (see 11.1))
5.1.8 | Length (specific or random) | Specific | Random
5.1.9 | End finish | Plain End | Beveled | Threaded
5.1.10 | Optional requirements | Required | Not Required
5.1.11 | Certification (see Section 25) | Required | Not Required
5.1.12 | Specification designation and year of issue
5.1.13 | Special requirements or any supplementary requirements, or both | Required | Not Required

## A-999_Scope (hidden)
ASTM Designation | Title of Specification
A312/A312M | Seamless and Welded Austenitic Stainless Steel Pipes
A333/A333M | Seamless and Welded Steel Pipe for Low-Temperature Service
A335/A335M | Seamless Ferritic Alloy-Steel Pipe for High Temperature Service
A358/A358M | Electric-Fusion-Welded Austenitic Chromium-Nickel Alloy Steel Pipe for High-Temperature Service
A369/A369M | Carbon and Ferritic Alloy Steel Forged and Bored Pipe for High-Temperature Service
A376/A376M | Seamless Austenitic Steel Pipe for Use With High Temperature Central-Station Service
A409/A409M | Welded Large Diameter Austenitic Steel Pipe for Corrosive or High-Temperature Service
A426/A426M | Centrifugally Cast Ferritic Alloy Steel Pipe for High-Temperature Service
A451/A451M | Centrifugally Cast Austenitic Steel Pipe for High-Temperature Service
A608/A608M | Centrifugally Cast Iron-Chromium-Nickel High-Alloy Tubing for Pressure Application at High Temperatures
A778 | Welded, Unannealed Austenitic Stainless Steel Tubular Products
A790/A790M | Seamless and Welded Ferritic/Austenitic Stainless Steel Pipe
A813/A813M | Single- or Double-Welded Austenitic Stainless Steel Pipe
A814/A814M | Cold-Worked Welded Austenitic Stainless Steel Pipe
A872/A872M | Centrifugally Cast Ferritic/Austenitic Stainless Steel Pipe for Corrosive Environments
A928/A928M | Ferritic/Austenitic (Duplex) Stainless Steel Pipe Electric Fusion Welded with Addition of Filler Metal
A943/A943M | Spray-Formed Seamless Austenitic Stainless Steel Pipe
A949/A949M | Spray-Formed Seamless Ferritic/Austenitic Stainless Steel Pipe
A954 | Austenitic Chromium-Nickel-Silicon Alloy Steel Seamless and Welded Pipe

## A-999_depends of size (hidden)
TABLE 1 Permissible Variations in Outside Diameter
| 9. Permissible Variation in Mass for Seamless Pipe |  | 9. Permissible Variation in Mass for Seamless Pipe - Minimum Wall |  | over |  | under
NPS | over | under | over | under | in | mm | in | mm
1⁄8 | 10% | 3.5% | 16% | 0% | 0.015 | 0.4 | 0.031 | 0.8
1⁄4 | 10% | 3.5% | 16% | 0% | 0.015 | 0.4 | 0.031 | 0.8
3⁄8 | 10% | 3.5% | 16% | 0% | 0.015 | 0.4 | 0.031 | 0.8
1⁄2 | 10% | 3.5% | 16% | 0% | 0.015 | 0.4 | 0.031 | 0.8
3⁄4 | 10% | 3.5% | 16% | 0% | 0.015 | 0.4 | 0.031 | 0.8
1 | 10% | 3.5% | 16% | 0% | 0.015 | 0.4 | 0.031 | 0.8
1_1⁄4 | 10% | 3.5% | 16% | 0% | 0.015 | 0.4 | 0.031 | 0.8
1_1⁄2 | 10% | 3.5% | 16% | 0% | 0.015 | 0.4 | 0.031 | 0.8
2 | 10% | 3.5% | 16% | 0% | 0.031 | 0.8 | 0.031 | 0.8
2_1⁄2 | 10% | 3.5% | 16% | 0% | 0.031 | 0.8 | 0.031 | 0.8
3 | 10% | 3.5% | 16% | 0% | 0.031 | 0.8 | 0.031 | 0.8
3_1⁄2 | 10% | 3.5% | 16% | 0% | 0.031 | 0.8 | 0.031 | 0.8
4 | 10% | 3.5% | 16% | 0% | 0.031 | 0.8 | 0.031 | 0.8
5 | 10% | 3.5% | 16% | 0% | 0.062 | 1.6 | 0.031 | 0.8
6 | 10% | 3.5% | 16% | 0% | 0.062 | 1.6 | 0.031 | 0.8
8 | 10% | 3.5% | 16% | 0% | 0.062 | 1.6 | 0.031 | 0.8
10 | 10% | 3.5% | 16% | 0% | 0.093 | 2.4 | 0.031 | 0.8
12 | 10% | 3.5% | 16% | 0% | 0.093 | 2.4 | 0.031 | 0.8
14 | 10% | 5% | 16% | 0% | 0.093 | 2.4 | 0.031 | 0.8
16 | 10% | 5% | 16% | 0% | 0.093 | 2.4 | 0.031 | 0.8
18 | 10% | 5% | 16% | 0% | 0.093 | 2.4 | 0.031 | 0.8
20 | 10% | 5% | 16% | 0% | 0.125 | 3.2 | 0.031 | 0.8
22 | 10% | 5% | 16% | 0% | 0.125 | 3.2 | 0.031 | 0.8
24 | 10% | 5% | 16% | 0% | 0.125 | 3.2 | 0.031 | 0.8
26 | 10% | 5% | 16% | 0% | 0.125 | 3.2 | 0.031 | 0.8
28 | 10% | 5% | 16% | 0% | 0.156 | 4 | 0.031 | 0.8
30 | 10% | 5% | 16% | 0% | 0.156 | 4 | 0.031 | 0.8
32 | 10% | 5% | 16% | 0% | 0.156 | 4 | 0.031 | 0.8
34 | 10% | 5% | 16% | 0% | 0.156 | 4 | 0.031 | 0.8
36 | 10% | 5% | 16% | 0% | 0.187 | 4.8 | 0.031 | 0.8
38 | 10% | 5% | 16% | 0% | 0.187 | 4.8 | 0.031 | 0.8
40 | 10% | 5% | 16% | 0% | 0.187 | 4.8 | 0.031 | 0.8
42 | 10% | 5% | 16% | 0% | 0.187 | 4.8 | 0.031 | 0.8
44 | 10% | 5% | 16% | 0% | 0.187 | 4.8 | 0.031 | 0.8
46 | 10% | 5% | 16% | 0% | 0.187 | 4.8 | 0.031 | 0.8
48 | 10% | 5% | 16% | 0% | 0.187 | 4.8 | 0.031 | 0.8
52 | 10% | 5% | 16% | 0% | NOTE 1 | NOTE 1 | 0.031 | 0.8
56 | 10% | 5% | 16% | 0% | NOTE 1 | NOTE 1 | 0.031 | 0.8
60 | 10% | 5% | 16% | 0% | NOTE 1 | NOTE 1 | 0.031 | 0.8
64 | 10% | 5% | 16% | 0% | NOTE 1 | NOTE 1 | 0.031 | 0.8
68 | 10% | 5% | 16% | 0% | NOTE 1 | NOTE 1 | 0.031 | 0.8
72 | 10% | 5% | 16% | 0% | NOTE 1 | NOTE 1 | 0.031 | 0.8
76 | 10% | 5% | 16% | 0% | NOTE 1 | NOTE 1 | 0.031 | 0.8
80 | 10% | 5% | 16% | 0% | NOTE 1 | NOTE 1 | 0.031 | 0.8

## A-999_depends of manufacture (hidden)
[7 empty] | 13. Permissible Variations in Length |  |  |  | Product Marking
| 10. Permissible Variations in Wall Thickness |  |  | 11. Permissible Variations in Inside Diameter |  |  | over |  | under |  | Product Marking
Manufacture Process | under | over - in | over - mm | under - in | under - mm | over | in | mm | in | mm | Product Marking
Seamless | 12.5% | - | - | - | - | - | 0.25 | 6 | 0 | 0 | SML / HCW (if heavily cold worked )
Welded | 12.5% | 0.0625 | 1.5875 | - | - | - | 0.25 | 6 | 0 | 0 | WLD
Seamless (Minimum Wall) | 0% | - | - | - | - | - | 0.25 | 6 | 0 | 0 | SML / HCW (if heavily cold worked )
Welded (Minimum Wall) | 0% | 0.0625 | 1.5875 | - | - | - | 0.25 | 6 | 0 | 0 | WLD
Not Specified / Not Applicable | - | - | - | - | - | - | - | - | - | - | SML (if seamless) / WLD (if welded) / HCW (if heavily cold worked )
Forged and Bored | 0% | 0.125 | 3.2 | 0.0625 | 1.6 | 0 | 0.125 | 3 | 0 | 0
Cast | 0% | 0.0625 | 1.6 | 0.0625 | 1.6 | 0 | 0.125 | 3 | 0 | 0

## A-999_NOTES (hidden)
NOTE 1 (12.2.1 ) | ASTM A999/A999M - 13 | NOTE 1: For thin-wall pipe, the difference in extreme outside readings (ovality) in any one cross-section shall not exceed 1.5 % of the specified outside diameter.

## A-999_Product Marking (hidden)
Marking shall begin approximately 12 in. [300 mm] from the end of each length of pipe. For pipe less than NPS 2 and pipe under 3 ft [1 m] in length, the required information may be marked on a tag securely attached to the bundle or box in which the pipes are shipped.
When it is specified that certain requirements of a specification adopted by the ASME Boiler and Pressure Vessel Committee are to be completed by the purchaser upon receipt of the material, the manufacturer shall indicated that all requirements of the specification have not been completed by a letter such as X, Y, or Z, immediately following the specification number. This letter may be removed after completion of all requirements in accordance with the specification.
Manufacturer’s name or brand
specification number
grade
WR(If weld repaired)
Pipes that have been weld repaired in accordance with ASTM A999 shall be marked WR.

## N115_BUSCA (hidden)
Tamanho do Lote | 123
Nível Geral de Inspeção | II
Plano de Amostragem | Simples
Risco do Consumidor | 5%
Qualidade Limite | 10
Codificação de Amostragem | F
Tamanho da Amostra | 20 | Index
Ac | 0 | 5
Re | 1 | 6

## N115_TEXTO (hidden)
N-115 REV. G 10 / 2013 - Fabricação e Montagem de Tubulações Metálicas
3 DEFINIÇÕES
3.8 Inspeção de Recebimento Inspeção realizada, segundo critério de amostragem preestabelecido, onde são verificadas as características principais dos diversos materiais de tubulação, antes de sua aplicação.
5 RECEBIMENTO, ARMAZENAMENTO E PRESERVAÇÃO DE MATERIAIS
5.2.2 O tamanho da amostra para verificação das características dos componentes deve ser dado pelo nível geral de inspeção II, QL10, plano de amostragem simples e risco do consumidor 5 %, exceto para os casos citados a seguir: a) tubos ASTM A 53 e ASTM A 120: adotar QL 15; b) juntas com enchimento e juntas de anel: adotar QL 4.
5.3 Tubos
5.3.1 Devem ser verificados se todos os tubos estão identificados, por pintura, de acordo com o Anexo D e com as seguintes informações: especificação completa do material, diâmetro e espessura. Se o lote possuir apenas um tubo identificado, esta identificação deve ser transferida para os demais.
5.3.2 Devem ser verificados certificados de qualidade do material de todos os tubos, inclusive o laudo radiográfico de tubos com costura e o certificado do TT, quando exigido, em confronto com a especificação aplicável.
5.3.3 Devem ser verificadas, por amostragem (ver 5.2) se as seguintes características dos tubos estão de acordo com as especificações, normas e procedimentos aplicáveis: a) espessura; b) diâmetro; c) circularidade em ambas as extremidades; d) chanfro ou extremidades roscadas; e) reforço das soldas; f) estado das superfícies internas e externas (mossa e corrosão); g) empenamento; h) estado do revestimento; i) perpendicularidade do plano de boca.
5.3.4 Os tubos devem ser armazenados de acordo com a PETROBRAS N-2719. Adicionalmente, o armazenamento dos tubos revestidos internamente deve seguir a orientação do fabricante.
5.3.5 Os biséis dos tubos devem ser protegidos, no recebimento, contra corrosão, com aplicação de uma fina película de revestimento orgânico transparente e removível.
5.3.6 As extremidades rosqueadas devem ser protegidas, no recebimento, com graxa anticorrosiva e com luva plástica, luva de aço ou tiras de borracha, devendo ser esta proteção verificada a cada 6 meses.

## N115_Tabela B1 (hidden)
TABELA B-1 - CODIFICAÇÃO DE AMOSTRAGEM
| Tamanho do Lote |  | Nível Geral de Inspeção II
Index | DE | ATÉ
| 2 | 8 | A
| 9 | 15 | B
| 16 | 25 | C
| 26 | 50 | D
| 51 | 90 | E
123 | 91 | 150 | F
| 151 | 280 | G
| 281 | 500 | H
| 501 | 1200 | J
| 1201 | 3200 | K
| 3201 | 10000 | L
| 10001 | 35000 | M
| 35001 | 150000 | N
| 150001 | 500000 | P
| 500001 | - | Q

## N115_Tabela B2 (hidden)
TABELA B-2 - PLANO DE AMOSTRAGEM SIMPLES - BASEADO NA QUALIDADE LIMITE PARA O RISCO DO CONSUMIDOR APROXIMADAMENTE IGUAL A 5 %
Código de Amostra | Tamanho da Amostra | Qualidade Limite (QL)
|  | 4 |  | 10 |  | 15
|  | Ac | Re | Ac | Re | Ac | Re
A | 2 | 0 | 1 | 0 | 1 | 0 | 1
B | 3 | 0 | 1 | 0 | 1 | 0 | 1
C | 5 | 0 | 1 | 0 | 1 | 0 | 1
D | 8 | 0 | 1 | 0 | 1 | 0 | 1
E | 13 | 0 | 1 | 0 | 1 | 0 | 1
F | 20 | 0 | 1 | 0 | 1 | 0 | 1
G | 32 | 0 | 1 | 0 | 1 | 1 | 2
H | 50 | 0 | 1 | 1 | 2 | 3 | 4
J | 80 | 0 | 1 | 3 | 4 | 7 | 8
K | 125 | 1 | 2 | 7 | 8 | 12 | 13
L | 200 | 3 | 4 | 12 | 13 | 21 | 22
M | 315 | 5 | 6 | 21 | 22 | 21 | 22
N | 500 | 12 | 13 | 21 | 22 | 21 | 22
P | 800 | 21 | 22 | 21 | 22 | 21 | 22
Q | 1250 | 21 | 22 | 21 | 22 | 21 | 22
Note on C4: Autor: Ac - Número de peças defeituosas (ou falhas) que ainda permite aceitar o lote.
Note on D4: Autor: Re - Número de peças defeituosas (ou falhas) que implica na rejeição do lote.
Note on E4: Autor: Ac - Número de peças defeituosas (ou falhas) que ainda permite aceitar o lote.
Note on F4: Autor: Re - Número de peças defeituosas (ou falhas) que implica na rejeição do lote.
Note on G4: Autor: Ac - Número de peças defeituosas (ou falhas) que ainda permite aceitar o lote.
Note on H4: Autor: Re - Número de peças defeituosas (ou falhas) que implica na rejeição do lote.

## B36.1X_DATABASE (hidden)
Table 1 - Dimensions and Weights of Welded and Seamless Wrought Steel Pipe
|  |  | CUSTOMARY UNITS |  |  |  |  | SI UNITS
INDEX | STD | NPS | Outside Diameter | Wall Thickness | Plain End Weight | Schedule No. Identification or Thickness | DN | Outside Diameter | Wall Thickness | Plain End Weight | Thin-Wall Pipe? A 999
ASME B36.10_1⁄8 ''_Sch. 010 | ASME B36.10 | 1⁄8 | 0.405 | 0.049 | 0.19 | Sch. 010 | 6 | 10.3 | 1.24 | 0.28 | NO
ASME B36.10_1⁄8 ''_Sch. 030 | ASME B36.10 | 1⁄8 | 0.405 | 0.057 | 0.21 | Sch. 030 | 6 | 10.3 | 1.45 | 0.32 | NO
ASME B36.10_1⁄8 ''_Sch. 040 | ASME B36.10 | 1⁄8 | 0.405 | 0.068 | 0.24 | Sch. 040 | 6 | 10.3 | 1.73 | 0.37 | NO
ASME B36.10_1⁄8 ''_STD (Standard) | ASME B36.10 | 1⁄8 | 0.405 | 0.068 | 0.24 | STD (Standard) | 6 | 10.3 | 1.73 | 0.37 | NO
ASME B36.10_1⁄8 ''_Sch. 080 | ASME B36.10 | 1⁄8 | 0.405 | 0.095 | 0.31 | Sch. 080 | 6 | 10.3 | 2.41 | 0.47 | NO
ASME B36.10_1⁄8 ''_XS (Extra Strong) | ASME B36.10 | 1⁄8 | 0.405 | 0.095 | 0.31 | XS (Extra Strong) | 6 | 10.3 | 2.41 | 0.47 | NO
ASME B36.10_1⁄4 ''_Sch. 010 | ASME B36.10 | 1⁄4 | 0.54 | 0.065 | 0.33 | Sch. 010 | 8 | 13.7 | 1.65 | 0.49 | NO
ASME B36.10_1⁄4 ''_Sch. 030 | ASME B36.10 | 1⁄4 | 0.54 | 0.073 | 0.36 | Sch. 030 | 8 | 13.7 | 1.85 | 0.54 | NO
ASME B36.10_1⁄4 ''_Sch. 040 | ASME B36.10 | 1⁄4 | 0.54 | 0.088 | 0.43 | Sch. 040 | 8 | 13.7 | 2.24 | 0.63 | NO
ASME B36.10_1⁄4 ''_STD (Standard) | ASME B36.10 | 1⁄4 | 0.54 | 0.088 | 0.43 | STD (Standard) | 8 | 13.7 | 2.24 | 0.63 | NO
ASME B36.10_1⁄4 ''_Sch. 080 | ASME B36.10 | 1⁄4 | 0.54 | 0.119 | 0.54 | Sch. 080 | 8 | 13.7 | 3.02 | 0.8 | NO
ASME B36.10_1⁄4 ''_XS (Extra Strong) | ASME B36.10 | 1⁄4 | 0.54 | 0.119 | 0.54 | XS (Extra Strong) | 8 | 13.7 | 3.02 | 0.8 | NO
ASME B36.10_3⁄8 ''_Sch. 010 | ASME B36.10 | 3⁄8 | 0.675 | 0.065 | 0.42 | Sch. 010 | 10 | 17.1 | 1.65 | 0.63 | NO
ASME B36.10_3⁄8 ''_Sch. 030 | ASME B36.10 | 3⁄8 | 0.675 | 0.073 | 0.47 | Sch. 030 | 10 | 17.1 | 1.85 | 0.7 | NO
ASME B36.10_3⁄8 ''_Sch. 040 | ASME B36.10 | 3⁄8 | 0.675 | 0.091 | 0.57 | Sch. 040 | 10 | 17.1 | 2.31 | 0.84 | NO
ASME B36.10_3⁄8 ''_STD (Standard) | ASME B36.10 | 3⁄8 | 0.675 | 0.091 | 0.57 | STD (Standard) | 10 | 17.1 | 2.31 | 0.84 | NO
ASME B36.10_3⁄8 ''_Sch. 080 | ASME B36.10 | 3⁄8 | 0.675 | 0.126 | 0.74 | Sch. 080 | 10 | 17.1 | 3.2 | 1.1 | NO
ASME B36.10_3⁄8 ''_XS (Extra Strong) | ASME B36.10 | 3⁄8 | 0.675 | 0.126 | 0.74 | XS (Extra Strong) | 10 | 17.1 | 3.2 | 1.1 | NO
ASME B36.10_1⁄2 ''_Sch. 005 | ASME B36.10 | 1⁄2 | 0.84 | 0.065 | 0.54 | Sch. 005 | 15 | 21.3 | 1.65 | 0.8 | NO
ASME B36.10_1⁄2 ''_Sch. 010 | ASME B36.10 | 1⁄2 | 0.84 | 0.083 | 0.67 | Sch. 010 | 15 | 21.3 | 2.11 | 1 | NO
ASME B36.10_1⁄2 ''_Sch. 030 | ASME B36.10 | 1⁄2 | 0.84 | 0.095 | 0.76 | Sch. 030 | 15 | 21.3 | 2.41 | 1.12 | NO
ASME B36.10_1⁄2 ''_Sch. 040 | ASME B36.10 | 1⁄2 | 0.84 | 0.109 | 0.85 | Sch. 040 | 15 | 21.3 | 2.77 | 1.27 | NO
ASME B36.10_1⁄2 ''_STD (Standard) | ASME B36.10 | 1⁄2 | 0.84 | 0.109 | 0.85 | STD (Standard) | 15 | 21.3 | 2.77 | 1.27 | NO
ASME B36.10_1⁄2 ''_Sch. 080 | ASME B36.10 | 1⁄2 | 0.84 | 0.147 | 1.09 | Sch. 080 | 15 | 21.3 | 3.73 | 1.62 | NO
ASME B36.10_1⁄2 ''_XS (Extra Strong) | ASME B36.10 | 1⁄2 | 0.84 | 0.147 | 1.09 | XS (Extra Strong) | 15 | 21.3 | 3.73 | 1.62 | NO
ASME B36.10_1⁄2 ''_Sch. 160 | ASME B36.10 | 1⁄2 | 0.84 | 0.188 | 1.31 | Sch. 160 | 15 | 21.3 | 4.78 | 1.95 | NO
ASME B36.10_1⁄2 ''_XXS (Double Extra Strong) | ASME B36.10 | 1⁄2 | 0.84 | 0.294 | 1.72 | XXS (Double Extra Strong) | 15 | 21.3 | 7.47 | 2.55 | NO
ASME B36.10_3⁄4 ''_Sch. 005 | ASME B36.10 | 3⁄4 | 1.05 | 0.065 | 0.69 | Sch. 005 | 20 | 26.7 | 1.65 | 1.03 | NO
ASME B36.10_3⁄4 ''_Sch. 010 | ASME B36.10 | 3⁄4 | 1.05 | 0.083 | 0.86 | Sch. 010 | 20 | 26.7 | 2.11 | 1.28 | NO
ASME B36.10_3⁄4 ''_Sch. 030 | ASME B36.10 | 3⁄4 | 1.05 | 0.095 | 0.97 | Sch. 030 | 20 | 26.7 | 2.41 | 1.44 | NO
ASME B36.10_3⁄4 ''_Sch. 040 | ASME B36.10 | 3⁄4 | 1.05 | 0.113 | 1.13 | Sch. 040 | 20 | 26.7 | 2.87 | 1.69 | NO
ASME B36.10_3⁄4 ''_STD (Standard) | ASME B36.10 | 3⁄4 | 1.05 | 0.113 | 1.13 | STD (Standard) | 20 | 26.7 | 2.87 | 1.69 | NO
ASME B36.10_3⁄4 ''_Sch. 080 | ASME B36.10 | 3⁄4 | 1.05 | 0.154 | 1.48 | Sch. 080 | 20 | 26.7 | 3.91 | 2.2 | NO
ASME B36.10_3⁄4 ''_XS (Extra Strong) | ASME B36.10 | 3⁄4 | 1.05 | 0.154 | 1.48 | XS (Extra Strong) | 20 | 26.7 | 3.91 | 2.2 | NO
ASME B36.10_3⁄4 ''_Sch. 160 | ASME B36.10 | 3⁄4 | 1.05 | 0.219 | 1.95 | Sch. 160 | 20 | 26.7 | 5.56 | 2.9 | NO
ASME B36.10_3⁄4 ''_XXS (Double Extra Strong) | ASME B36.10 | 3⁄4 | 1.05 | 0.308 | 2.44 | XXS (Double Extra Strong) | 20 | 26.7 | 7.82 | 3.64 | NO
ASME B36.10_1 ''_Sch. 005 | ASME B36.10 | 1 | 1.315 | 0.065 | 0.87 | Sch. 005 | 25 | 33.4 | 1.65 | 1.29 | NO
ASME B36.10_1 ''_Sch. 010 | ASME B36.10 | 1 | 1.315 | 0.109 | 1.41 | Sch. 010 | 25 | 33.4 | 2.77 | 2.09 | NO
ASME B36.10_1 ''_Sch. 030 | ASME B36.10 | 1 | 1.315 | 0.114 | 1.46 | Sch. 030 | 25 | 33.4 | 2.9 | 2.18 | NO
ASME B36.10_1 ''_Sch. 040 | ASME B36.10 | 1 | 1.315 | 0.133 | 1.68 | Sch. 040 | 25 | 33.4 | 3.38 | 2.5 | NO
ASME B36.10_1 ''_STD (Standard) | ASME B36.10 | 1 | 1.315 | 0.133 | 1.68 | STD (Standard) | 25 | 33.4 | 3.38 | 2.5 | NO
ASME B36.10_1 ''_Sch. 080 | ASME B36.10 | 1 | 1.315 | 0.179 | 2.17 | Sch. 080 | 25 | 33.4 | 4.55 | 3.24 | NO
ASME B36.10_1 ''_XS (Extra Strong) | ASME B36.10 | 1 | 1.315 | 0.179 | 2.17 | XS (Extra Strong) | 25 | 33.4 | 4.55 | 3.24 | NO
ASME B36.10_1 ''_Sch. 160 | ASME B36.10 | 1 | 1.315 | 0.25 | 2.85 | Sch. 160 | 25 | 33.4 | 6.35 | 4.24 | NO
ASME B36.10_1 ''_XXS (Double Extra Strong) | ASME B36.10 | 1 | 1.315 | 0.358 | 3.66 | XXS (Double Extra Strong) | 25 | 33.4 | 9.09 | 5.45 | NO
ASME B36.10_1_1⁄4 ''_Sch. 005 | ASME B36.10 | 1_1⁄4 | 1.66 | 0.065 | 1.11 | Sch. 005 | 32 | 42.2 | 1.65 | 1.65 | NO
ASME B36.10_1_1⁄4 ''_Sch. 010 | ASME B36.10 | 1_1⁄4 | 1.66 | 0.109 | 1.81 | Sch. 010 | 32 | 42.2 | 2.77 | 2.69 | NO
ASME B36.10_1_1⁄4 ''_Sch. 030 | ASME B36.10 | 1_1⁄4 | 1.66 | 0.117 | 1.93 | Sch. 030 | 32 | 42.2 | 2.97 | 2.87 | NO
ASME B36.10_1_1⁄4 ''_Sch. 040 | ASME B36.10 | 1_1⁄4 | 1.66 | 0.14 | 2.27 | Sch. 040 | 32 | 42.2 | 3.56 | 3.39 | NO
ASME B36.10_1_1⁄4 ''_STD (Standard) | ASME B36.10 | 1_1⁄4 | 1.66 | 0.14 | 2.27 | STD (Standard) | 32 | 42.2 | 3.56 | 3.39 | NO
ASME B36.10_1_1⁄4 ''_Sch. 080 | ASME B36.10 | 1_1⁄4 | 1.66 | 0.191 | 3 | Sch. 080 | 32 | 42.2 | 4.85 | 4.47 | NO
ASME B36.10_1_1⁄4 ''_XS (Extra Strong) | ASME B36.10 | 1_1⁄4 | 1.66 | 0.191 | 3 | XS (Extra Strong) | 32 | 42.2 | 4.85 | 4.47 | NO
ASME B36.10_1_1⁄4 ''_Sch. 160 | ASME B36.10 | 1_1⁄4 | 1.66 | 0.25 | 3.77 | Sch. 160 | 32 | 42.2 | 6.35 | 5.61 | NO
ASME B36.10_1_1⁄4 ''_XXS (Double Extra Strong) | ASME B36.10 | 1_1⁄4 | 1.66 | 0.382 | 5.22 | XXS (Double Extra Strong) | 32 | 42.2 | 9.7 | 7.77 | NO
ASME B36.10_1_1⁄2 ''_Sch. 005 | ASME B36.10 | 1_1⁄2 | 1.9 | 0.065 | 1.28 | Sch. 005 | 40 | 48.3 | 1.65 | 1.9 | NO
ASME B36.10_1_1⁄2 ''_Sch. 010 | ASME B36.10 | 1_1⁄2 | 1.9 | 0.109 | 2.09 | Sch. 010 | 40 | 48.3 | 2.77 | 3.11 | NO
ASME B36.10_1_1⁄2 ''_Sch. 030 | ASME B36.10 | 1_1⁄2 | 1.9 | 0.125 | 2.37 | Sch. 030 | 40 | 48.3 | 3.18 | 3.53 | NO
ASME B36.10_1_1⁄2 ''_Sch. 040 | ASME B36.10 | 1_1⁄2 | 1.9 | 0.145 | 2.72 | Sch. 040 | 40 | 48.3 | 3.68 | 4.05 | NO
ASME B36.10_1_1⁄2 ''_STD (Standard) | ASME B36.10 | 1_1⁄2 | 1.9 | 0.145 | 2.72 | STD (Standard) | 40 | 48.3 | 3.68 | 4.05 | NO
ASME B36.10_1_1⁄2 ''_Sch. 080 | ASME B36.10 | 1_1⁄2 | 1.9 | 0.2 | 3.63 | Sch. 080 | 40 | 48.3 | 5.08 | 5.41 | NO
ASME B36.10_1_1⁄2 ''_XS (Extra Strong) | ASME B36.10 | 1_1⁄2 | 1.9 | 0.2 | 3.63 | XS (Extra Strong) | 40 | 48.3 | 5.08 | 5.41 | NO
ASME B36.10_1_1⁄2 ''_Sch. 160 | ASME B36.10 | 1_1⁄2 | 1.9 | 0.281 | 4.86 | Sch. 160 | 40 | 48.3 | 7.14 | 7.25 | NO
ASME B36.10_1_1⁄2 ''_XXS (Double Extra Strong) | ASME B36.10 | 1_1⁄2 | 1.9 | 0.4 | 6.41 | XXS (Double Extra Strong) | 40 | 48.3 | 10.15 | 9.55 | NO
ASME B36.10_2 ''_Sch. 005 | ASME B36.10 | 2 | 2.375 | 0.065 | 1.61 | Sch. 005 | 50 | 60.3 | 1.65 | 2.39 | YES
ASME B36.10_2 ''_2,11 | ASME B36.10 | 2 | 2.375 | 0.083 | 2.03 | 2.11 | 50 | 60.3 | 2.11 | 3.03 | NO
ASME B36.10_2 ''_Sch. 010 | ASME B36.10 | 2 | 2.375 | 0.109 | 2.64 | Sch. 010 | 50 | 60.3 | 2.77 | 3.93 | NO
ASME B36.10_2 ''_Sch. 030 | ASME B36.10 | 2 | 2.375 | 0.125 | 3.01 | Sch. 030 | 50 | 60.3 | 3.18 | 4.48 | NO
ASME B36.10_2 ''_3,58 | ASME B36.10 | 2 | 2.375 | 0.141 | 3.37 | 3.58 | 50 | 60.3 | 3.58 | 5.01 | NO
ASME B36.10_2 ''_Sch. 040 | ASME B36.10 | 2 | 2.375 | 0.154 | 3.66 | Sch. 040 | 50 | 60.3 | 3.91 | 5.44 | NO
ASME B36.10_2 ''_STD (Standard) | ASME B36.10 | 2 | 2.375 | 0.154 | 3.66 | STD (Standard) | 50 | 60.3 | 3.91 | 5.44 | NO
ASME B36.10_2 ''_4,37 | ASME B36.10 | 2 | 2.375 | 0.172 | 4.05 | 4.37 | 50 | 60.3 | 4.37 | 6.03 | NO
ASME B36.10_2 ''_4,78 | ASME B36.10 | 2 | 2.375 | 0.188 | 4.4 | 4.78 | 50 | 60.3 | 4.78 | 6.54 | NO
ASME B36.10_2 ''_Sch. 080 | ASME B36.10 | 2 | 2.375 | 0.218 | 5.03 | Sch. 080 | 50 | 60.3 | 5.54 | 7.48 | NO
ASME B36.10_2 ''_XS (Extra Strong) | ASME B36.10 | 2 | 2.375 | 0.218 | 5.03 | XS (Extra Strong) | 50 | 60.3 | 5.54 | 7.48 | NO
ASME B36.10_2 ''_6,35 | ASME B36.10 | 2 | 2.375 | 0.25 | 5.68 | 6.35 | 50 | 60.3 | 6.35 | 8.45 | NO
ASME B36.10_2 ''_7,14 | ASME B36.10 | 2 | 2.375 | 0.281 | 6.29 | 7.14 | 50 | 60.3 | 7.14 | 9.36 | NO
ASME B36.10_2 ''_Sch. 160 | ASME B36.10 | 2 | 2.375 | 0.344 | 7.47 | Sch. 160 | 50 | 60.3 | 8.74 | 11.11 | NO
ASME B36.10_2 ''_XXS (Double Extra Strong) | ASME B36.10 | 2 | 2.375 | 0.436 | 9.04 | XXS (Double Extra Strong) | 50 | 60.3 | 11.07 | 13.44 | NO
ASME B36.10_2_1⁄2 ''_Sch. 005 | ASME B36.10 | 2_1⁄2 | 2.875 | 0.083 | 2.48 | Sch. 005 | 65 | 73 | 2.11 | 3.69 | YES
ASME B36.10_2_1⁄2 ''_2,77 | ASME B36.10 | 2_1⁄2 | 2.875 | 0.109 | 3.22 | 2.77 | 65 | 73 | 2.77 | 4.8 | NO
ASME B36.10_2_1⁄2 ''_Sch. 010 | ASME B36.10 | 2_1⁄2 | 2.875 | 0.12 | 3.53 | Sch. 010 | 65 | 73 | 3.05 | 5.26 | NO
ASME B36.10_2_1⁄2 ''_3,18 | ASME B36.10 | 2_1⁄2 | 2.875 | 0.125 | 3.67 | 3.18 | 65 | 73 | 3.18 | 5.48 | NO
ASME B36.10_2_1⁄2 ''_3,58 | ASME B36.10 | 2_1⁄2 | 2.875 | 0.141 | 4.12 | 3.58 | 65 | 73 | 3.58 | 6.13 | NO
ASME B36.10_2_1⁄2 ''_3,96 | ASME B36.10 | 2_1⁄2 | 2.875 | 0.156 | 4.53 | 3.96 | 65 | 73 | 3.96 | 6.74 | NO
ASME B36.10_2_1⁄2 ''_4,37 | ASME B36.10 | 2_1⁄2 | 2.875 | 0.172 | 4.97 | 4.37 | 65 | 73 | 4.37 | 7.4 | NO
ASME B36.10_2_1⁄2 ''_Sch. 030 | ASME B36.10 | 2_1⁄2 | 2.875 | 0.188 | 5.4 | Sch. 030 | 65 | 73 | 4.78 | 8.04 | NO
ASME B36.10_2_1⁄2 ''_Sch. 040 | ASME B36.10 | 2_1⁄2 | 2.875 | 0.203 | 5.8 | Sch. 040 | 65 | 73 | 5.16 | 8.63 | NO
ASME B36.10_2_1⁄2 ''_STD (Standard) | ASME B36.10 | 2_1⁄2 | 2.875 | 0.203 | 5.8 | STD (Standard) | 65 | 73 | 5.16 | 8.63 | NO
ASME B36.10_2_1⁄2 ''_5,49 | ASME B36.10 | 2_1⁄2 | 2.875 | 0.216 | 6.14 | 5.49 | 65 | 73 | 5.49 | 9.14 | NO
ASME B36.10_2_1⁄2 ''_6,35 | ASME B36.10 | 2_1⁄2 | 2.875 | 0.25 | 7.02 | 6.35 | 65 | 73 | 6.35 | 10.44 | NO
ASME B36.10_2_1⁄2 ''_Sch. 080 | ASME B36.10 | 2_1⁄2 | 2.875 | 0.276 | 7.67 | Sch. 080 | 65 | 73 | 7.01 | 11.41 | NO
ASME B36.10_2_1⁄2 ''_XS (Extra Strong) | ASME B36.10 | 2_1⁄2 | 2.875 | 0.276 | 7.67 | XS (Extra Strong) | 65 | 73 | 7.01 | 11.41 | NO
ASME B36.10_2_1⁄2 ''_Sch. 160 | ASME B36.10 | 2_1⁄2 | 2.875 | 0.375 | 10.02 | Sch. 160 | 65 | 73 | 9.53 | 14.92 | NO
ASME B36.10_2_1⁄2 ''_XXS (Double Extra Strong) | ASME B36.10 | 2_1⁄2 | 2.875 | 0.552 | 13.71 | XXS (Double Extra Strong) | 65 | 73 | 14.02 | 20.39 | NO
ASME B36.10_3 ''_Sch. 005 | ASME B36.10 | 3 | 3.5 | 0.083 | 3.03 | Sch. 005 | 80 | 88.9 | 2.11 | 4.52 | YES
ASME B36.10_3 ''_2,77 | ASME B36.10 | 3 | 3.5 | 0.109 | 3.95 | 2.77 | 80 | 88.9 | 2.77 | 5.88 | NO
ASME B36.10_3 ''_Sch. 010 | ASME B36.10 | 3 | 3.5 | 0.12 | 4.34 | Sch. 010 | 80 | 88.9 | 3.05 | 6.46 | NO
ASME B36.10_3 ''_3,18 | ASME B36.10 | 3 | 3.5 | 0.125 | 4.51 | 3.18 | 80 | 88.9 | 3.18 | 6.72 | NO
ASME B36.10_3 ''_3,58 | ASME B36.10 | 3 | 3.5 | 0.141 | 5.06 | 3.58 | 80 | 88.9 | 3.58 | 7.53 | NO
ASME B36.10_3 ''_3,96 | ASME B36.10 | 3 | 3.5 | 0.156 | 5.58 | 3.96 | 80 | 88.9 | 3.96 | 8.3 | NO
ASME B36.10_3 ''_4,37 | ASME B36.10 | 3 | 3.5 | 0.172 | 6.12 | 4.37 | 80 | 88.9 | 4.37 | 9.11 | NO
ASME B36.10_3 ''_Sch. 030 | ASME B36.10 | 3 | 3.5 | 0.188 | 6.66 | Sch. 030 | 80 | 88.9 | 4.78 | 9.92 | NO
ASME B36.10_3 ''_Sch. 040 | ASME B36.10 | 3 | 3.5 | 0.216 | 7.58 | Sch. 040 | 80 | 88.9 | 5.49 | 11.29 | NO
ASME B36.10_3 ''_STD (Standard) | ASME B36.10 | 3 | 3.5 | 0.216 | 7.58 | STD (Standard) | 80 | 88.9 | 5.49 | 11.29 | NO
ASME B36.10_3 ''_6,35 | ASME B36.10 | 3 | 3.5 | 0.25 | 8.69 | 6.35 | 80 | 88.9 | 6.35 | 12.93 | NO
ASME B36.10_3 ''_7,14 | ASME B36.10 | 3 | 3.5 | 0.281 | 9.67 | 7.14 | 80 | 88.9 | 7.14 | 14.4 | NO
ASME B36.10_3 ''_Sch. 080 | ASME B36.10 | 3 | 3.5 | 0.3 | 10.26 | Sch. 080 | 80 | 88.9 | 7.62 | 15.27 | NO
ASME B36.10_3 ''_XS (Extra Strong) | ASME B36.10 | 3 | 3.5 | 0.3 | 10.26 | XS (Extra Strong) | 80 | 88.9 | 7.62 | 15.27 | NO
ASME B36.10_3 ''_Sch. 160 | ASME B36.10 | 3 | 3.5 | 0.438 | 14.34 | Sch. 160 | 80 | 88.9 | 11.13 | 21.35 | NO
ASME B36.10_3 ''_XXS (Double Extra Strong) | ASME B36.10 | 3 | 3.5 | 0.6 | 18.6 | XXS (Double Extra Strong) | 80 | 88.9 | 15.24 | 27.68 | NO
ASME B36.10_3_1⁄2 ''_Sch. 005 | ASME B36.10 | 3_1⁄2 | 4 | 0.083 | 3.48 | Sch. 005 | 90 | 101.6 | 2.11 | 5.18 | YES
ASME B36.10_3_1⁄2 ''_2,77 | ASME B36.10 | 3_1⁄2 | 4 | 0.109 | 4.53 | 2.77 | 90 | 101.6 | 2.77 | 6.75 | YES
ASME B36.10_3_1⁄2 ''_Sch. 010 | ASME B36.10 | 3_1⁄2 | 4 | 0.12 | 4.98 | Sch. 010 | 90 | 101.6 | 3.05 | 7.41 | YES
ASME B36.10_3_1⁄2 ''_3,18 | ASME B36.10 | 3_1⁄2 | 4 | 0.125 | 5.18 | 3.18 | 90 | 101.6 | 3.18 | 7.72 | NO
ASME B36.10_3_1⁄2 ''_3,58 | ASME B36.10 | 3_1⁄2 | 4 | 0.141 | 5.82 | 3.58 | 90 | 101.6 | 3.58 | 8.65 | NO
ASME B36.10_3_1⁄2 ''_3,96 | ASME B36.10 | 3_1⁄2 | 4 | 0.156 | 6.41 | 3.96 | 90 | 101.6 | 3.96 | 9.54 | NO
ASME B36.10_3_1⁄2 ''_4,37 | ASME B36.10 | 3_1⁄2 | 4 | 0.172 | 7.04 | 4.37 | 90 | 101.6 | 4.37 | 10.48 | NO
ASME B36.10_3_1⁄2 ''_Sch. 030 | ASME B36.10 | 3_1⁄2 | 4 | 0.188 | 7.66 | Sch. 030 | 90 | 101.6 | 4.78 | 11.41 | NO
ASME B36.10_3_1⁄2 ''_Sch. 040 | ASME B36.10 | 3_1⁄2 | 4 | 0.226 | 9.12 | Sch. 040 | 90 | 101.6 | 5.74 | 13.57 | NO
ASME B36.10_3_1⁄2 ''_STD (Standard) | ASME B36.10 | 3_1⁄2 | 4 | 0.226 | 9.12 | STD (Standard) | 90 | 101.6 | 5.74 | 13.57 | NO
ASME B36.10_3_1⁄2 ''_6,35 | ASME B36.10 | 3_1⁄2 | 4 | 0.25 | 10.02 | 6.35 | 90 | 101.6 | 6.35 | 14.92 | NO
ASME B36.10_3_1⁄2 ''_7,14 | ASME B36.10 | 3_1⁄2 | 4 | 0.281 | 11.17 | 7.14 | 90 | 101.6 | 7.14 | 16.63 | NO
ASME B36.10_3_1⁄2 ''_Sch. 080 | ASME B36.10 | 3_1⁄2 | 4 | 0.318 | 12.52 | Sch. 080 | 90 | 101.6 | 8.08 | 18.64 | NO
ASME B36.10_3_1⁄2 ''_XS (Extra Strong) | ASME B36.10 | 3_1⁄2 | 4 | 0.318 | 12.52 | XS (Extra Strong) | 90 | 101.6 | 8.08 | 18.64 | NO
ASME B36.10_4 ''_Sch. 005 | ASME B36.10 | 4 | 4.5 | 0.083 | 3.92 | Sch. 005 | 100 | 114.3 | 2.11 | 5.84 | YES
ASME B36.10_4 ''_2,77 | ASME B36.10 | 4 | 4.5 | 0.109 | 5.12 | 2.77 | 100 | 114.3 | 2.77 | 7.62 | YES
ASME B36.10_4 ''_Sch. 010 | ASME B36.10 | 4 | 4.5 | 0.12 | 5.62 | Sch. 010 | 100 | 114.3 | 3.05 | 8.37 | YES
ASME B36.10_4 ''_3,18 | ASME B36.10 | 4 | 4.5 | 0.125 | 5.85 | 3.18 | 100 | 114.3 | 3.18 | 8.71 | YES
ASME B36.10_4 ''_3,58 | ASME B36.10 | 4 | 4.5 | 0.141 | 6.57 | 3.58 | 100 | 114.3 | 3.58 | 9.78 | NO
ASME B36.10_4 ''_3,96 | ASME B36.10 | 4 | 4.5 | 0.156 | 7.24 | 3.96 | 100 | 114.3 | 3.96 | 10.78 | NO
ASME B36.10_4 ''_4,37 | ASME B36.10 | 4 | 4.5 | 0.172 | 7.96 | 4.37 | 100 | 114.3 | 4.37 | 11.85 | NO
ASME B36.10_4 ''_Sch. 030 | ASME B36.10 | 4 | 4.5 | 0.188 | 8.67 | Sch. 030 | 100 | 114.3 | 4.78 | 12.91 | NO
ASME B36.10_4 ''_5,16 | ASME B36.10 | 4 | 4.5 | 0.203 | 9.32 | 5.16 | 100 | 114.3 | 5.16 | 13.89 | NO
ASME B36.10_4 ''_5,56 | ASME B36.10 | 4 | 4.5 | 0.219 | 10.02 | 5.56 | 100 | 114.3 | 5.56 | 14.91 | NO
ASME B36.10_4 ''_Sch. 040 | ASME B36.10 | 4 | 4.5 | 0.237 | 10.8 | Sch. 040 | 100 | 114.3 | 6.02 | 16.08 | NO
ASME B36.10_4 ''_STD (Standard) | ASME B36.10 | 4 | 4.5 | 0.237 | 10.8 | STD (Standard) | 100 | 114.3 | 6.02 | 16.08 | NO
ASME B36.10_4 ''_6,35 | ASME B36.10 | 4 | 4.5 | 0.25 | 11.36 | 6.35 | 100 | 114.3 | 6.35 | 16.91 | NO
ASME B36.10_4 ''_7,14 | ASME B36.10 | 4 | 4.5 | 0.281 | 12.67 | 7.14 | 100 | 114.3 | 7.14 | 18.87 | NO
ASME B36.10_4 ''_7,92 | ASME B36.10 | 4 | 4.5 | 0.312 | 13.97 | 7.92 | 100 | 114.3 | 7.92 | 20.78 | NO
ASME B36.10_4 ''_Sch. 080 | ASME B36.10 | 4 | 4.5 | 0.337 | 15 | Sch. 080 | 100 | 114.3 | 8.56 | 22.32 | NO
ASME B36.10_4 ''_XS (Extra Strong) | ASME B36.10 | 4 | 4.5 | 0.337 | 15 | XS (Extra Strong) | 100 | 114.3 | 8.56 | 22.32 | NO
ASME B36.10_4 ''_Sch. 120 | ASME B36.10 | 4 | 4.5 | 0.438 | 19.02 | Sch. 120 | 100 | 114.3 | 11.13 | 28.32 | NO
ASME B36.10_4 ''_Sch. 160 | ASME B36.10 | 4 | 4.5 | 0.531 | 22.53 | Sch. 160 | 100 | 114.3 | 13.49 | 33.54 | NO
ASME B36.10_4 ''_XXS (Double Extra Strong) | ASME B36.10 | 4 | 4.5 | 0.674 | 27.57 | XXS (Double Extra Strong) | 100 | 114.3 | 17.12 | 41.03 | NO
ASME B36.10_5 ''_2,11 | ASME B36.10 | 5 | 5.563 | 0.083 | 4.86 | 2.11 | 125 | 141.3 | 2.11 | 7.24 | YES
ASME B36.10_5 ''_Sch. 005 | ASME B36.10 | 5 | 5.563 | 0.109 | 6.36 | Sch. 005 | 125 | 141.3 | 2.77 | 9.46 | YES
ASME B36.10_5 ''_3,18 | ASME B36.10 | 5 | 5.563 | 0.125 | 7.27 | 3.18 | 125 | 141.3 | 3.18 | 10.83 | YES
ASME B36.10_5 ''_Sch. 010 | ASME B36.10 | 5 | 5.563 | 0.134 | 7.78 | Sch. 010 | 125 | 141.3 | 3.4 | 11.56 | YES
ASME B36.10_5 ''_3,96 | ASME B36.10 | 5 | 5.563 | 0.156 | 9.02 | 3.96 | 125 | 141.3 | 3.96 | 13.41 | YES
ASME B36.10_5 ''_4,78 | ASME B36.10 | 5 | 5.563 | 0.188 | 10.8 | 4.78 | 125 | 141.3 | 4.78 | 16.09 | NO
ASME B36.10_5 ''_5,56 | ASME B36.10 | 5 | 5.563 | 0.219 | 12.51 | 5.56 | 125 | 141.3 | 5.56 | 18.61 | NO
ASME B36.10_5 ''_Sch. 040 | ASME B36.10 | 5 | 5.563 | 0.258 | 14.63 | Sch. 040 | 125 | 141.3 | 6.55 | 21.77 | NO
ASME B36.10_5 ''_STD (Standard) | ASME B36.10 | 5 | 5.563 | 0.258 | 14.63 | STD (Standard) | 125 | 141.3 | 6.55 | 21.77 | NO
ASME B36.10_5 ''_7,14 | ASME B36.10 | 5 | 5.563 | 0.281 | 15.87 | 7.14 | 125 | 141.3 | 7.14 | 23.62 | NO
ASME B36.10_5 ''_7,92 | ASME B36.10 | 5 | 5.563 | 0.312 | 17.51 | 7.92 | 125 | 141.3 | 7.92 | 26.05 | NO
ASME B36.10_5 ''_8,74 | ASME B36.10 | 5 | 5.563 | 0.344 | 19.19 | 8.74 | 125 | 141.3 | 8.74 | 28.57 | NO
ASME B36.10_5 ''_Sch. 080 | ASME B36.10 | 5 | 5.563 | 0.375 | 20.8 | Sch. 080 | 125 | 141.3 | 9.53 | 30.97 | NO
ASME B36.10_5 ''_XS (Extra Strong) | ASME B36.10 | 5 | 5.563 | 0.375 | 20.8 | XS (Extra Strong) | 125 | 141.3 | 9.53 | 30.97 | NO
ASME B36.10_5 ''_Sch. 120 | ASME B36.10 | 5 | 5.563 | 0.5 | 27.06 | Sch. 120 | 125 | 141.3 | 12.7 | 40.28 | NO
ASME B36.10_5 ''_Sch. 160 | ASME B36.10 | 5 | 5.563 | 0.625 | 32.99 | Sch. 160 | 125 | 141.3 | 15.88 | 49.12 | NO
ASME B36.10_5 ''_XXS (Double Extra Strong) | ASME B36.10 | 5 | 5.563 | 0.75 | 38.59 | XXS (Double Extra Strong) | 125 | 141.3 | 19.05 | 57.43 | NO
ASME B36.10_6 ''_2,11 | ASME B36.10 | 6 | 6.625 | 0.083 | 5.8 | 2.11 | 150 | 168.3 | 2.11 | 8.65 | YES
ASME B36.10_6 ''_Sch. 005 | ASME B36.10 | 6 | 6.625 | 0.109 | 7.59 | Sch. 005 | 150 | 168.3 | 2.77 | 11.31 | YES
ASME B36.10_6 ''_3,18 | ASME B36.10 | 6 | 6.625 | 0.125 | 8.69 | 3.18 | 150 | 168.3 | 3.18 | 12.95 | YES
ASME B36.10_6 ''_Sch. 010 | ASME B36.10 | 6 | 6.625 | 0.134 | 9.3 | Sch. 010 | 150 | 168.3 | 3.4 | 13.83 | YES
ASME B36.10_6 ''_3,58 | ASME B36.10 | 6 | 6.625 | 0.141 | 9.77 | 3.58 | 150 | 168.3 | 3.58 | 14.54 | YES
ASME B36.10_6 ''_3,96 | ASME B36.10 | 6 | 6.625 | 0.156 | 10.79 | 3.96 | 150 | 168.3 | 3.96 | 16.05 | YES
ASME B36.10_6 ''_4,37 | ASME B36.10 | 6 | 6.625 | 0.172 | 11.87 | 4.37 | 150 | 168.3 | 4.37 | 17.67 | YES
ASME B36.10_6 ''_4,78 | ASME B36.10 | 6 | 6.625 | 0.188 | 12.94 | 4.78 | 150 | 168.3 | 4.78 | 19.28 | YES
ASME B36.10_6 ''_5,16 | ASME B36.10 | 6 | 6.625 | 0.203 | 13.94 | 5.16 | 150 | 168.3 | 5.16 | 20.76 | NO
ASME B36.10_6 ''_5,56 | ASME B36.10 | 6 | 6.625 | 0.219 | 15 | 5.56 | 150 | 168.3 | 5.56 | 22.31 | NO
ASME B36.10_6 ''_6,35 | ASME B36.10 | 6 | 6.625 | 0.25 | 17.04 | 6.35 | 150 | 168.3 | 6.35 | 25.36 | NO
ASME B36.10_6 ''_Sch. 040 | ASME B36.10 | 6 | 6.625 | 0.28 | 18.99 | Sch. 040 | 150 | 168.3 | 7.11 | 28.26 | NO
ASME B36.10_6 ''_STD (Standard) | ASME B36.10 | 6 | 6.625 | 0.28 | 18.99 | STD (Standard) | 150 | 168.3 | 7.11 | 28.26 | NO
ASME B36.10_6 ''_7,92 | ASME B36.10 | 6 | 6.625 | 0.312 | 21.06 | 7.92 | 150 | 168.3 | 7.92 | 31.33 | NO
ASME B36.10_6 ''_8,74 | ASME B36.10 | 6 | 6.625 | 0.344 | 23.1 | 8.74 | 150 | 168.3 | 8.74 | 34.39 | NO
ASME B36.10_6 ''_9,53 | ASME B36.10 | 6 | 6.625 | 0.375 | 25.05 | 9.53 | 150 | 168.3 | 9.53 | 37.31 | NO
ASME B36.10_6 ''_Sch. 080 | ASME B36.10 | 6 | 6.625 | 0.432 | 28.6 | Sch. 080 | 150 | 168.3 | 10.97 | 42.56 | NO
ASME B36.10_6 ''_XS (Extra Strong) | ASME B36.10 | 6 | 6.625 | 0.432 | 28.6 | XS (Extra Strong) | 150 | 168.3 | 10.97 | 42.56 | NO
ASME B36.10_6 ''_12,7 | ASME B36.10 | 6 | 6.625 | 0.5 | 32.74 | 12.7 | 150 | 168.3 | 12.7 | 48.73 | NO
ASME B36.10_6 ''_Sch. 120 | ASME B36.10 | 6 | 6.625 | 0.562 | 36.43 | Sch. 120 | 150 | 168.3 | 14.27 | 54.21 | NO
ASME B36.10_6 ''_15,88 | ASME B36.10 | 6 | 6.625 | 0.625 | 40.09 | 15.88 | 150 | 168.3 | 15.88 | 59.69 | NO
ASME B36.10_6 ''_Sch. 160 | ASME B36.10 | 6 | 6.625 | 0.719 | 45.39 | Sch. 160 | 150 | 168.3 | 18.26 | 67.57 | NO
ASME B36.10_6 ''_19,05 | ASME B36.10 | 6 | 6.625 | 0.75 | 47.1 | 19.05 | 150 | 168.3 | 19.05 | 70.12 | NO
ASME B36.10_6 ''_XXS (Double Extra Strong) | ASME B36.10 | 6 | 6.625 | 0.864 | 53.21 | XXS (Double Extra Strong) | 150 | 168.3 | 21.95 | 79.22 | NO
ASME B36.10_6 ''_22,23 | ASME B36.10 | 6 | 6.625 | 0.875 | 53.78 | 22.23 | 150 | 168.3 | 22.23 | 80.08 | NO
ASME B36.10_8 ''_Sch. 005 | ASME B36.10 | 8 | 8.625 | 0.109 | 9.92 | Sch. 005 | 200 | 219.1 | 2.77 | 14.78 | YES
ASME B36.10_8 ''_3,18 | ASME B36.10 | 8 | 8.625 | 0.125 | 11.36 | 3.18 | 200 | 219.1 | 3.18 | 16.93 | YES
ASME B36.10_8 ''_Sch. 010 | ASME B36.10 | 8 | 8.625 | 0.148 | 13.41 | Sch. 010 | 200 | 219.1 | 3.76 | 19.97 | YES
ASME B36.10_8 ''_3,96 | ASME B36.10 | 8 | 8.625 | 0.156 | 14.12 | 3.96 | 200 | 219.1 | 3.96 | 21.01 | YES
ASME B36.10_8 ''_4,78 | ASME B36.10 | 8 | 8.625 | 0.188 | 16.96 | 4.78 | 200 | 219.1 | 4.78 | 25.26 | YES
ASME B36.10_8 ''_5,16 | ASME B36.10 | 8 | 8.625 | 0.203 | 18.28 | 5.16 | 200 | 219.1 | 5.16 | 27.22 | YES
ASME B36.10_8 ''_5,56 | ASME B36.10 | 8 | 8.625 | 0.219 | 19.68 | 5.56 | 200 | 219.1 | 5.56 | 29.28 | YES
ASME B36.10_8 ''_Sch. 020 | ASME B36.10 | 8 | 8.625 | 0.25 | 22.38 | Sch. 020 | 200 | 219.1 | 6.35 | 33.32 | YES
ASME B36.10_8 ''_Sch. 030 | ASME B36.10 | 8 | 8.625 | 0.277 | 24.72 | Sch. 030 | 200 | 219.1 | 7.04 | 36.82 | NO
ASME B36.10_8 ''_7,92 | ASME B36.10 | 8 | 8.625 | 0.312 | 27.73 | 7.92 | 200 | 219.1 | 7.92 | 41.25 | NO
ASME B36.10_8 ''_Sch. 040 | ASME B36.10 | 8 | 8.625 | 0.322 | 28.58 | Sch. 040 | 200 | 219.1 | 8.18 | 42.55 | NO
ASME B36.10_8 ''_STD (Standard) | ASME B36.10 | 8 | 8.625 | 0.322 | 28.58 | STD (Standard) | 200 | 219.1 | 8.18 | 42.55 | NO
ASME B36.10_8 ''_8,74 | ASME B36.10 | 8 | 8.625 | 0.344 | 30.45 | 8.74 | 200 | 219.1 | 8.74 | 45.34 | NO
ASME B36.10_8 ''_9,53 | ASME B36.10 | 8 | 8.625 | 0.375 | 33.07 | 9.53 | 200 | 219.1 | 9.53 | 49.25 | NO
ASME B36.10_8 ''_Sch. 060 | ASME B36.10 | 8 | 8.625 | 0.406 | 35.67 | Sch. 060 | 200 | 219.1 | 10.31 | 53.09 | NO
ASME B36.10_8 ''_11,13 | ASME B36.10 | 8 | 8.625 | 0.438 | 38.33 | 11.13 | 200 | 219.1 | 11.13 | 57.08 | NO
ASME B36.10_8 ''_Sch. 080 | ASME B36.10 | 8 | 8.625 | 0.5 | 43.43 | Sch. 080 | 200 | 219.1 | 12.7 | 64.64 | NO
ASME B36.10_8 ''_XS (Extra Strong) | ASME B36.10 | 8 | 8.625 | 0.5 | 43.43 | XS (Extra Strong) | 200 | 219.1 | 12.7 | 64.64 | NO
ASME B36.10_8 ''_14,27 | ASME B36.10 | 8 | 8.625 | 0.562 | 48.44 | 14.27 | 200 | 219.1 | 14.27 | 72.08 | NO
ASME B36.10_8 ''_Sch. 100 | ASME B36.10 | 8 | 8.625 | 0.594 | 51 | Sch. 100 | 200 | 219.1 | 15.09 | 75.92 | NO
ASME B36.10_8 ''_15,88 | ASME B36.10 | 8 | 8.625 | 0.625 | 53.45 | 15.88 | 200 | 219.1 | 15.88 | 79.59 | NO
ASME B36.10_8 ''_Sch. 120 | ASME B36.10 | 8 | 8.625 | 0.719 | 60.77 | Sch. 120 | 200 | 219.1 | 18.26 | 90.44 | NO
ASME B36.10_8 ''_19,05 | ASME B36.10 | 8 | 8.625 | 0.75 | 63.14 | 19.05 | 200 | 219.1 | 19.05 | 93.98 | NO
ASME B36.10_8 ''_Sch. 140 | ASME B36.10 | 8 | 8.625 | 0.812 | 67.82 | Sch. 140 | 200 | 219.1 | 20.62 | 100.93 | NO
ASME B36.10_8 ''_XXS (Double Extra Strong) | ASME B36.10 | 8 | 8.625 | 0.875 | 72.49 | XXS (Double Extra Strong) | 200 | 219.1 | 22.23 | 107.93 | NO
ASME B36.10_8 ''_Sch. 160 | ASME B36.10 | 8 | 8.625 | 0.906 | 74.76 | Sch. 160 | 200 | 219.1 | 23.01 | 111.27 | NO
ASME B36.10_8 ''_25,4 | ASME B36.10 | 8 | 8.625 | 1 | 81.51 | 25.4 | 200 | 219.1 | 25.4 | 121.33 | NO
ASME B36.10_10 ''_Sch. 005 | ASME B36.10 | 10 | 10.75 | 0.134 | 15.21 | Sch. 005 | 250 | 273 | 3.4 | 22.61 | YES
ASME B36.10_10 ''_3,96 | ASME B36.10 | 10 | 10.75 | 0.156 | 17.67 | 3.96 | 250 | 273 | 3.96 | 26.27 | YES
ASME B36.10_10 ''_Sch. 010 | ASME B36.10 | 10 | 10.75 | 0.165 | 18.67 | Sch. 010 | 250 | 273 | 4.19 | 27.78 | YES
ASME B36.10_10 ''_4,78 | ASME B36.10 | 10 | 10.75 | 0.188 | 21.23 | 4.78 | 250 | 273 | 4.78 | 31.62 | YES
ASME B36.10_10 ''_5,16 | ASME B36.10 | 10 | 10.75 | 0.203 | 22.89 | 5.16 | 250 | 273 | 5.16 | 34.08 | YES
ASME B36.10_10 ''_5,56 | ASME B36.10 | 10 | 10.75 | 0.219 | 24.65 | 5.56 | 250 | 273 | 5.56 | 36.67 | YES
ASME B36.10_10 ''_Sch. 020 | ASME B36.10 | 10 | 10.75 | 0.25 | 28.06 | Sch. 020 | 250 | 273 | 6.35 | 41.76 | YES
ASME B36.10_10 ''_7,09 | ASME B36.10 | 10 | 10.75 | 0.279 | 31.23 | 7.09 | 250 | 273 | 7.09 | 46.49 | YES
ASME B36.10_10 ''_Sch. 030 | ASME B36.10 | 10 | 10.75 | 0.307 | 34.27 | Sch. 030 | 250 | 273 | 7.8 | 51.01 | YES
ASME B36.10_10 ''_8,74 | ASME B36.10 | 10 | 10.75 | 0.344 | 38.27 | 8.74 | 250 | 273 | 8.74 | 56.96 | NO
ASME B36.10_10 ''_Sch. 040 | ASME B36.10 | 10 | 10.75 | 0.365 | 40.52 | Sch. 040 | 250 | 273 | 9.27 | 60.29 | NO
ASME B36.10_10 ''_STD (Standard) | ASME B36.10 | 10 | 10.75 | 0.365 | 40.52 | STD (Standard) | 250 | 273 | 9.27 | 60.29 | NO
ASME B36.10_10 ''_11,13 | ASME B36.10 | 10 | 10.75 | 0.438 | 48.28 | 11.13 | 250 | 273 | 11.13 | 71.88 | NO
ASME B36.10_10 ''_Sch. 060 | ASME B36.10 | 10 | 10.75 | 0.5 | 54.79 | Sch. 060 | 250 | 273 | 12.7 | 81.53 | NO
ASME B36.10_10 ''_XS (Extra Strong) | ASME B36.10 | 10 | 10.75 | 0.5 | 54.79 | XS (Extra Strong) | 250 | 273 | 12.7 | 81.53 | NO
ASME B36.10_10 ''_14,27 | ASME B36.10 | 10 | 10.75 | 0.562 | 61.21 | 14.27 | 250 | 273 | 14.27 | 91.05 | NO
ASME B36.10_10 ''_Sch. 080 | ASME B36.10 | 10 | 10.75 | 0.594 | 64.49 | Sch. 080 | 250 | 273 | 15.09 | 95.98 | NO
ASME B36.10_10 ''_15,88 | ASME B36.10 | 10 | 10.75 | 0.625 | 67.65 | 15.88 | 250 | 273 | 15.88 | 100.69 | NO
ASME B36.10_10 ''_Sch. 100 | ASME B36.10 | 10 | 10.75 | 0.719 | 77.1 | Sch. 100 | 250 | 273 | 18.26 | 114.71 | NO
ASME B36.10_10 ''_20,62 | ASME B36.10 | 10 | 10.75 | 0.812 | 86.26 | 20.62 | 250 | 273 | 20.62 | 128.34 | NO
ASME B36.10_10 ''_Sch. 120 | ASME B36.10 | 10 | 10.75 | 0.844 | 89.38 | Sch. 120 | 250 | 273 | 21.44 | 133.01 | NO
ASME B36.10_10 ''_22,23 | ASME B36.10 | 10 | 10.75 | 0.875 | 92.37 | 22.23 | 250 | 273 | 22.23 | 137.48 | NO
ASME B36.10_10 ''_23,83 | ASME B36.10 | 10 | 10.75 | 0.938 | 98.39 | 23.83 | 250 | 273 | 23.83 | 146.43 | NO
ASME B36.10_10 ''_Sch. 140 | ASME B36.10 | 10 | 10.75 | 1 | 104.23 | Sch. 140 | 250 | 273 | 25.4 | 155.1 | NO
ASME B36.10_10 ''_XXS (Double Extra Strong) | ASME B36.10 | 10 | 10.75 | 1 | 104.23 | XXS (Double Extra Strong) | 250 | 273 | 25.4 | 155.1 | NO
ASME B36.10_10 ''_Sch. 160 | ASME B36.10 | 10 | 10.75 | 1.125 | 115.75 | Sch. 160 | 250 | 273 | 28.58 | 172.27 | NO
ASME B36.10_10 ''_31,75 | ASME B36.10 | 10 | 10.75 | 1.25 | 126.94 | 31.75 | 250 | 273 | 31.75 | 188.9 | NO
ASME B36.10_12 ''_Sch. 005 | ASME B36.10 | 12 | 12.75 | 0.156 | 21 | Sch. 005 | 300 | 323.8 | 3.96 | 31.24 | YES
ASME B36.10_12 ''_4,37 | ASME B36.10 | 12 | 12.75 | 0.172 | 23.13 | 4.37 | 300 | 323.8 | 4.37 | 34.43 | YES
ASME B36.10_12 ''_Sch. 010 | ASME B36.10 | 12 | 12.75 | 0.18 | 24.19 | Sch. 010 | 300 | 323.8 | 4.57 | 35.98 | YES
ASME B36.10_12 ''_4,78 | ASME B36.10 | 12 | 12.75 | 0.188 | 25.25 | 4.78 | 300 | 323.8 | 4.78 | 37.61 | YES
ASME B36.10_12 ''_5,16 | ASME B36.10 | 12 | 12.75 | 0.203 | 27.23 | 5.16 | 300 | 323.8 | 5.16 | 40.55 | YES
ASME B36.10_12 ''_5,56 | ASME B36.10 | 12 | 12.75 | 0.219 | 29.34 | 5.56 | 300 | 323.8 | 5.56 | 43.64 | YES
ASME B36.10_12 ''_Sch. 020 | ASME B36.10 | 12 | 12.75 | 0.25 | 33.41 | Sch. 020 | 300 | 323.8 | 6.35 | 49.71 | YES
ASME B36.10_12 ''_7,14 | ASME B36.10 | 12 | 12.75 | 0.281 | 37.46 | 7.14 | 300 | 323.8 | 7.14 | 55.76 | YES
ASME B36.10_12 ''_7,92 | ASME B36.10 | 12 | 12.75 | 0.312 | 41.48 | 7.92 | 300 | 323.8 | 7.92 | 61.7 | YES
ASME B36.10_12 ''_Sch. 030 | ASME B36.10 | 12 | 12.75 | 0.33 | 43.81 | Sch. 030 | 300 | 323.8 | 8.38 | 65.19 | YES
ASME B36.10_12 ''_8,74 | ASME B36.10 | 12 | 12.75 | 0.344 | 45.62 | 8.74 | 300 | 323.8 | 8.74 | 67.91 | YES
ASME B36.10_12 ''_STD (Standard) | ASME B36.10 | 12 | 12.75 | 0.375 | 49.61 | STD (Standard) | 300 | 323.8 | 9.53 | 73.86 | YES
ASME B36.10_12 ''_Sch. 040 | ASME B36.10 | 12 | 12.75 | 0.406 | 53.57 | Sch. 040 | 300 | 323.8 | 10.31 | 79.71 | NO
ASME B36.10_12 ''_11,13 | ASME B36.10 | 12 | 12.75 | 0.438 | 57.65 | 11.13 | 300 | 323.8 | 11.13 | 85.82 | NO
ASME B36.10_12 ''_XS (Extra Strong) | ASME B36.10 | 12 | 12.75 | 0.5 | 65.48 | XS (Extra Strong) | 300 | 323.8 | 12.7 | 97.44 | NO
ASME B36.10_12 ''_Sch. 060 | ASME B36.10 | 12 | 12.75 | 0.562 | 73.22 | Sch. 060 | 300 | 323.8 | 14.27 | 108.93 | NO
ASME B36.10_12 ''_15,88 | ASME B36.10 | 12 | 12.75 | 0.625 | 81.01 | 15.88 | 300 | 323.8 | 15.88 | 120.59 | NO
ASME B36.10_12 ''_Sch. 080 | ASME B36.10 | 12 | 12.75 | 0.688 | 88.71 | Sch. 080 | 300 | 323.8 | 17.48 | 132.05 | NO
ASME B36.10_12 ''_19,05 | ASME B36.10 | 12 | 12.75 | 0.75 | 96.21 | 19.05 | 300 | 323.8 | 19.05 | 143.17 | NO
ASME B36.10_12 ''_20,62 | ASME B36.10 | 12 | 12.75 | 0.812 | 103.63 | 20.62 | 300 | 323.8 | 20.62 | 154.17 | NO
ASME B36.10_12 ''_Sch. 100 | ASME B36.10 | 12 | 12.75 | 0.844 | 107.42 | Sch. 100 | 300 | 323.8 | 21.44 | 159.87 | NO
ASME B36.10_12 ''_22,23 | ASME B36.10 | 12 | 12.75 | 0.875 | 111.08 | 22.23 | 300 | 323.8 | 22.23 | 165.33 | NO
ASME B36.10_12 ''_23,83 | ASME B36.10 | 12 | 12.75 | 0.938 | 118.44 | 23.83 | 300 | 323.8 | 23.83 | 176.29 | NO
ASME B36.10_12 ''_Sch. 120 | ASME B36.10 | 12 | 12.75 | 1 | 125.61 | Sch. 120 | 300 | 323.8 | 25.4 | 186.92 | NO
ASME B36.10_12 ''_XXS (Double Extra Strong) | ASME B36.10 | 12 | 12.75 | 1 | 125.61 | XXS (Double Extra Strong) | 300 | 323.8 | 25.4 | 186.92 | NO
ASME B36.10_12 ''_26,97 | ASME B36.10 | 12 | 12.75 | 1.062 | 132.69 | 26.97 | 300 | 323.8 | 26.97 | 197.43 | NO
ASME B36.10_12 ''_Sch. 140 | ASME B36.10 | 12 | 12.75 | 1.125 | 139.81 | Sch. 140 | 300 | 323.8 | 28.58 | 208.08 | NO
ASME B36.10_12 ''_31,75 | ASME B36.10 | 12 | 12.75 | 1.25 | 153.67 | 31.75 | 300 | 323.8 | 31.75 | 228.68 | NO
ASME B36.10_12 ''_Sch. 160 | ASME B36.10 | 12 | 12.75 | 1.312 | 160.42 | Sch. 160 | 300 | 323.8 | 33.32 | 238.69 | NO
ASME B36.10_14 ''_Sch. 005 | ASME B36.10 | 14 | 14 | 0.156 | 23.09 | Sch. 005 | 350 | 355.6 | 3.96 | 34.34 | YES
ASME B36.10_14 ''_4,78 | ASME B36.10 | 14 | 14 | 0.188 | 27.76 | 4.78 | 350 | 355.6 | 4.78 | 41.36 | YES
ASME B36.10_14 ''_5,16 | ASME B36.10 | 14 | 14 | 0.203 | 29.94 | 5.16 | 350 | 355.6 | 5.16 | 44.59 | YES
ASME B36.10_14 ''_5,33 | ASME B36.10 | 14 | 14 | 0.21 | 30.96 | 5.33 | 350 | 355.6 | 5.33 | 46.04 | YES
ASME B36.10_14 ''_5,56 | ASME B36.10 | 14 | 14 | 0.219 | 32.26 | 5.56 | 350 | 355.6 | 5.56 | 48 | YES
ASME B36.10_14 ''_Sch. 010 | ASME B36.10 | 14 | 14 | 0.25 | 36.75 | Sch. 010 | 350 | 355.6 | 6.35 | 54.69 | YES
ASME B36.10_14 ''_7,14 | ASME B36.10 | 14 | 14 | 0.281 | 41.21 | 7.14 | 350 | 355.6 | 7.14 | 61.36 | YES
ASME B36.10_14 ''_Sch. 020 | ASME B36.10 | 14 | 14 | 0.312 | 45.65 | Sch. 020 | 350 | 355.6 | 7.92 | 67.91 | YES
ASME B36.10_14 ''_8,74 | ASME B36.10 | 14 | 14 | 0.344 | 50.22 | 8.74 | 350 | 355.6 | 8.74 | 74.76 | YES
ASME B36.10_14 ''_Sch. 030 | ASME B36.10 | 14 | 14 | 0.375 | 54.62 | Sch. 030 | 350 | 355.6 | 9.53 | 81.33 | YES
ASME B36.10_14 ''_STD (Standard) | ASME B36.10 | 14 | 14 | 0.375 | 54.62 | STD (Standard) | 350 | 355.6 | 9.53 | 81.33 | YES
ASME B36.10_14 ''_10,31 | ASME B36.10 | 14 | 14 | 0.406 | 59 | 10.31 | 350 | 355.6 | 10.31 | 87.79 | YES
ASME B36.10_14 ''_Sch. 040 | ASME B36.10 | 14 | 14 | 0.438 | 63.5 | Sch. 040 | 350 | 355.6 | 11.13 | 94.55 | NO
ASME B36.10_14 ''_11,91 | ASME B36.10 | 14 | 14 | 0.469 | 67.84 | 11.91 | 350 | 355.6 | 11.91 | 100.95 | NO
ASME B36.10_14 ''_XS (Extra Strong) | ASME B36.10 | 14 | 14 | 0.5 | 72.16 | XS (Extra Strong) | 350 | 355.6 | 12.7 | 107.4 | NO
ASME B36.10_14 ''_14,27 | ASME B36.10 | 14 | 14 | 0.562 | 80.73 | 14.27 | 350 | 355.6 | 14.27 | 120.12 | NO
ASME B36.10_14 ''_Sch. 060 | ASME B36.10 | 14 | 14 | 0.594 | 85.13 | Sch. 060 | 350 | 355.6 | 15.09 | 126.72 | NO
ASME B36.10_14 ''_15,88 | ASME B36.10 | 14 | 14 | 0.625 | 89.36 | 15.88 | 350 | 355.6 | 15.88 | 133.04 | NO
ASME B36.10_14 ''_17,48 | ASME B36.10 | 14 | 14 | 0.688 | 97.91 | 17.48 | 350 | 355.6 | 17.48 | 145.76 | NO
ASME B36.10_14 ''_Sch. 080 | ASME B36.10 | 14 | 14 | 0.75 | 106.23 | Sch. 080 | 350 | 355.6 | 19.05 | 158.11 | NO
ASME B36.10_14 ''_20,62 | ASME B36.10 | 14 | 14 | 0.812 | 114.48 | 20.62 | 350 | 355.6 | 20.62 | 170.34 | NO
ASME B36.10_14 ''_22,23 | ASME B36.10 | 14 | 14 | 0.875 | 122.77 | 22.23 | 350 | 355.6 | 22.23 | 182.76 | NO
ASME B36.10_14 ''_Sch. 100 | ASME B36.10 | 14 | 14 | 0.938 | 130.98 | Sch. 100 | 350 | 355.6 | 23.83 | 194.98 | NO
ASME B36.10_14 ''_25,4 | ASME B36.10 | 14 | 14 | 1 | 138.97 | 25.4 | 350 | 355.6 | 25.4 | 206.84 | NO
ASME B36.10_14 ''_26,97 | ASME B36.10 | 14 | 14 | 1.062 | 146.88 | 26.97 | 350 | 355.6 | 26.97 | 218.58 | NO
ASME B36.10_14 ''_Sch. 120 | ASME B36.10 | 14 | 14 | 1.094 | 150.93 | Sch. 120 | 350 | 355.6 | 27.79 | 224.66 | NO
ASME B36.10_14 ''_28,58 | ASME B36.10 | 14 | 14 | 1.125 | 154.84 | 28.58 | 350 | 355.6 | 28.58 | 230.49 | NO
ASME B36.10_14 ''_Sch. 140 | ASME B36.10 | 14 | 14 | 1.25 | 170.37 | Sch. 140 | 350 | 355.6 | 31.75 | 253.58 | NO
ASME B36.10_14 ''_Sch. 160 | ASME B36.10 | 14 | 14 | 1.406 | 189.29 | Sch. 160 | 350 | 355.6 | 35.71 | 281.72 | NO
ASME B36.10_14 ''_50,8 | ASME B36.10 | 14 | 14 | 2 | 256.56 | 50.8 | 350 | 355.6 | 50.8 | 381.85 | NO
ASME B36.10_14 ''_53,98 | ASME B36.10 | 14 | 14 | 2.125 | 269.76 | 53.98 | 350 | 355.6 | 53.98 | 401.52 | NO
ASME B36.10_14 ''_55,88 | ASME B36.10 | 14 | 14 | 2.2 | 277.51 | 55.88 | 350 | 355.6 | 55.88 | 413.04 | NO
ASME B36.10_14 ''_63,5 | ASME B36.10 | 14 | 14 | 2.5 | 307.34 | 63.5 | 350 | 355.6 | 63.5 | 457.43 | NO
ASME B36.10_16 ''_Sch. 005 | ASME B36.10 | 16 | 16 | 0.165 | 27.93 | Sch. 005 | 400 | 406.4 | 4.19 | 41.56 | YES
ASME B36.10_16 ''_4,78 | ASME B36.10 | 16 | 16 | 0.188 | 31.78 | 4.78 | 400 | 406.4 | 4.78 | 47.34 | YES
ASME B36.10_16 ''_5,16 | ASME B36.10 | 16 | 16 | 0.203 | 34.28 | 5.16 | 400 | 406.4 | 5.16 | 51.06 | YES
ASME B36.10_16 ''_5,56 | ASME B36.10 | 16 | 16 | 0.219 | 36.95 | 5.56 | 400 | 406.4 | 5.56 | 54.96 | YES
ASME B36.10_16 ''_Sch. 010 | ASME B36.10 | 16 | 16 | 0.25 | 42.09 | Sch. 010 | 400 | 406.4 | 6.35 | 62.65 | YES
ASME B36.10_16 ''_7,14 | ASME B36.10 | 16 | 16 | 0.281 | 47.22 | 7.14 | 400 | 406.4 | 7.14 | 70.3 | YES
ASME B36.10_16 ''_Sch. 020 | ASME B36.10 | 16 | 16 | 0.312 | 52.32 | Sch. 020 | 400 | 406.4 | 7.92 | 77.83 | YES
ASME B36.10_16 ''_8,74 | ASME B36.10 | 16 | 16 | 0.344 | 57.57 | 8.74 | 400 | 406.4 | 8.74 | 85.71 | YES
ASME B36.10_16 ''_Sch. 030 | ASME B36.10 | 16 | 16 | 0.375 | 62.64 | Sch. 030 | 400 | 406.4 | 9.53 | 93.27 | YES
ASME B36.10_16 ''_STD (Standard) | ASME B36.10 | 16 | 16 | 0.375 | 62.64 | STD (Standard) | 400 | 406.4 | 9.53 | 93.27 | YES
ASME B36.10_16 ''_10,31 | ASME B36.10 | 16 | 16 | 0.406 | 67.68 | 10.31 | 400 | 406.4 | 10.31 | 100.71 | YES
ASME B36.10_16 ''_11,13 | ASME B36.10 | 16 | 16 | 0.438 | 72.86 | 11.13 | 400 | 406.4 | 11.13 | 108.49 | YES
ASME B36.10_16 ''_11,91 | ASME B36.10 | 16 | 16 | 0.469 | 77.87 | 11.91 | 400 | 406.4 | 11.91 | 115.87 | YES
ASME B36.10_16 ''_Sch. 040 | ASME B36.10 | 16 | 16 | 0.5 | 82.85 | Sch. 040 | 400 | 406.4 | 12.7 | 123.31 | NO
ASME B36.10_16 ''_XS (Extra Strong) | ASME B36.10 | 16 | 16 | 0.5 | 82.85 | XS (Extra Strong) | 400 | 406.4 | 12.7 | 123.31 | NO
ASME B36.10_16 ''_14,27 | ASME B36.10 | 16 | 16 | 0.562 | 92.75 | 14.27 | 400 | 406.4 | 14.27 | 138 | NO
ASME B36.10_16 ''_15,88 | ASME B36.10 | 16 | 16 | 0.625 | 102.72 | 15.88 | 400 | 406.4 | 15.88 | 152.94 | NO
ASME B36.10_16 ''_Sch. 060 | ASME B36.10 | 16 | 16 | 0.656 | 107.6 | Sch. 060 | 400 | 406.4 | 16.66 | 160.13 | NO
ASME B36.10_16 ''_17,48 | ASME B36.10 | 16 | 16 | 0.688 | 112.62 | 17.48 | 400 | 406.4 | 17.48 | 167.66 | NO
ASME B36.10_16 ''_19,05 | ASME B36.10 | 16 | 16 | 0.75 | 122.27 | 19.05 | 400 | 406.4 | 19.05 | 181.98 | NO
ASME B36.10_16 ''_20,62 | ASME B36.10 | 16 | 16 | 0.812 | 131.84 | 20.62 | 400 | 406.4 | 20.62 | 196.18 | NO
ASME B36.10_16 ''_Sch. 080 | ASME B36.10 | 16 | 16 | 0.844 | 136.74 | Sch. 080 | 400 | 406.4 | 21.44 | 203.54 | NO
ASME B36.10_16 ''_22,23 | ASME B36.10 | 16 | 16 | 0.875 | 141.48 | 22.23 | 400 | 406.4 | 22.23 | 210.61 | NO
ASME B36.10_16 ''_23,83 | ASME B36.10 | 16 | 16 | 0.938 | 151.03 | 23.83 | 400 | 406.4 | 23.83 | 224.83 | NO
ASME B36.10_16 ''_25,4 | ASME B36.10 | 16 | 16 | 1 | 160.35 | 25.4 | 400 | 406.4 | 25.4 | 238.66 | NO
ASME B36.10_16 ''_Sch. 100 | ASME B36.10 | 16 | 16 | 1.031 | 164.98 | Sch. 100 | 400 | 406.4 | 26.19 | 245.57 | NO
ASME B36.10_16 ''_26,97 | ASME B36.10 | 16 | 16 | 1.062 | 169.59 | 26.97 | 400 | 406.4 | 26.97 | 252.37 | NO
ASME B36.10_16 ''_28,58 | ASME B36.10 | 16 | 16 | 1.125 | 178.89 | 28.58 | 400 | 406.4 | 28.58 | 266.3 | NO
ASME B36.10_16 ''_30,18 | ASME B36.10 | 16 | 16 | 1.188 | 188.11 | 30.18 | 400 | 406.4 | 30.18 | 280.01 | NO
ASME B36.10_16 ''_Sch. 120 | ASME B36.10 | 16 | 16 | 1.219 | 192.61 | Sch. 120 | 400 | 406.4 | 30.96 | 286.66 | NO
ASME B36.10_16 ''_31,75 | ASME B36.10 | 16 | 16 | 1.25 | 197.1 | 31.75 | 400 | 406.4 | 31.75 | 293.35 | NO
ASME B36.10_16 ''_Sch. 140 | ASME B36.10 | 16 | 16 | 1.438 | 223.85 | Sch. 140 | 400 | 406.4 | 36.53 | 333.21 | NO
ASME B36.10_16 ''_Sch. 160 | ASME B36.10 | 16 | 16 | 1.594 | 245.48 | Sch. 160 | 400 | 406.4 | 40.49 | 365.38 | NO
ASME B36.10_18 ''_Sch. 005 | ASME B36.10 | 18 | 18 | 0.165 | 31.46 | Sch. 005 | 450 | 457 | 4.19 | 46.79 | YES
ASME B36.10_18 ''_4,78 | ASME B36.10 | 18 | 18 | 0.188 | 35.8 | 4.78 | 450 | 457 | 4.78 | 53.31 | YES
ASME B36.10_18 ''_5,56 | ASME B36.10 | 18 | 18 | 0.219 | 41.63 | 5.56 | 450 | 457 | 5.56 | 61.9 | YES
ASME B36.10_18 ''_Sch. 010 | ASME B36.10 | 18 | 18 | 0.25 | 47.44 | Sch. 010 | 450 | 457 | 6.35 | 70.57 | YES
ASME B36.10_18 ''_7,14 | ASME B36.10 | 18 | 18 | 0.281 | 53.23 | 7.14 | 450 | 457 | 7.14 | 79.21 | YES
ASME B36.10_18 ''_Sch. 020 | ASME B36.10 | 18 | 18 | 0.312 | 58.99 | Sch. 020 | 450 | 457 | 7.92 | 87.71 | YES
ASME B36.10_18 ''_8,74 | ASME B36.10 | 18 | 18 | 0.344 | 64.93 | 8.74 | 450 | 457 | 8.74 | 96.62 | YES
ASME B36.10_18 ''_STD (Standard) | ASME B36.10 | 18 | 18 | 0.375 | 70.65 | STD (Standard) | 450 | 457 | 9.53 | 105.17 | YES
ASME B36.10_18 ''_10,31 | ASME B36.10 | 18 | 18 | 0.406 | 76.36 | 10.31 | 450 | 457 | 10.31 | 113.58 | YES
ASME B36.10_18 ''_Sch. 030 | ASME B36.10 | 18 | 18 | 0.438 | 82.23 | Sch. 030 | 450 | 457 | 11.13 | 122.38 | YES
ASME B36.10_18 ''_11,91 | ASME B36.10 | 18 | 18 | 0.469 | 87.89 | 11.91 | 450 | 457 | 11.91 | 130.73 | YES
ASME B36.10_18 ''_XS (Extra Strong) | ASME B36.10 | 18 | 18 | 0.5 | 93.54 | XS (Extra Strong) | 450 | 457 | 12.7 | 139.16 | YES
ASME B36.10_18 ''_Sch. 040 | ASME B36.10 | 18 | 18 | 0.562 | 104.76 | Sch. 040 | 450 | 457 | 14.27 | 155.81 | NO
ASME B36.10_18 ''_15,88 | ASME B36.10 | 18 | 18 | 0.625 | 116.09 | 15.88 | 450 | 457 | 15.88 | 172.75 | NO
ASME B36.10_18 ''_17,48 | ASME B36.10 | 18 | 18 | 0.688 | 127.32 | 17.48 | 450 | 457 | 17.48 | 189.47 | NO
ASME B36.10_18 ''_Sch. 060 | ASME B36.10 | 18 | 18 | 0.75 | 138.3 | Sch. 060 | 450 | 457 | 19.05 | 205.75 | NO
ASME B36.10_18 ''_20,62 | ASME B36.10 | 18 | 18 | 0.812 | 149.2 | 20.62 | 450 | 457 | 20.62 | 221.91 | NO
ASME B36.10_18 ''_22,23 | ASME B36.10 | 18 | 18 | 0.875 | 160.18 | 22.23 | 450 | 457 | 22.23 | 238.35 | NO
ASME B36.10_18 ''_Sch. 080 | ASME B36.10 | 18 | 18 | 0.938 | 171.08 | Sch. 080 | 450 | 457 | 23.83 | 254.57 | NO
ASME B36.10_18 ''_25,4 | ASME B36.10 | 18 | 18 | 1 | 181.73 | 25.4 | 450 | 457 | 25.4 | 270.36 | NO
ASME B36.10_18 ''_26,97 | ASME B36.10 | 18 | 18 | 1.062 | 192.29 | 26.97 | 450 | 457 | 26.97 | 286.02 | NO
ASME B36.10_18 ''_28,58 | ASME B36.10 | 18 | 18 | 1.125 | 202.94 | 28.58 | 450 | 457 | 28.58 | 301.96 | NO
ASME B36.10_18 ''_Sch. 100 | ASME B36.10 | 18 | 18 | 1.156 | 208.15 | Sch. 100 | 450 | 457 | 29.36 | 309.64 | NO
ASME B36.10_18 ''_30,18 | ASME B36.10 | 18 | 18 | 1.188 | 213.51 | 30.18 | 450 | 457 | 30.18 | 317.68 | NO
ASME B36.10_18 ''_31,75 | ASME B36.10 | 18 | 18 | 1.25 | 223.82 | 31.75 | 450 | 457 | 31.75 | 332.97 | NO
ASME B36.10_18 ''_Sch. 120 | ASME B36.10 | 18 | 18 | 1.375 | 244.37 | Sch. 120 | 450 | 457 | 34.93 | 363.58 | NO
ASME B36.10_18 ''_Sch. 140 | ASME B36.10 | 18 | 18 | 1.562 | 274.48 | Sch. 140 | 450 | 457 | 39.67 | 408.28 | NO
ASME B36.10_18 ''_Sch. 160 | ASME B36.10 | 18 | 18 | 1.781 | 308.79 | Sch. 160 | 450 | 457 | 45.24 | 459.39 | NO
ASME B36.10_20 ''_Sch. 005 | ASME B36.10 | 20 | 20 | 0.188 | 39.82 | Sch. 005 | 500 | 508 | 4.78 | 59.32 | YES
ASME B36.10_20 ''_5,56 | ASME B36.10 | 20 | 20 | 0.219 | 46.31 | 5.56 | 500 | 508 | 5.56 | 68.89 | YES
ASME B36.10_20 ''_Sch. 010 | ASME B36.10 | 20 | 20 | 0.25 | 52.78 | Sch. 010 | 500 | 508 | 6.35 | 78.56 | YES
ASME B36.10_20 ''_7,14 | ASME B36.10 | 20 | 20 | 0.281 | 59.23 | 7.14 | 500 | 508 | 7.14 | 88.19 | YES
ASME B36.10_20 ''_7,92 | ASME B36.10 | 20 | 20 | 0.312 | 65.66 | 7.92 | 500 | 508 | 7.92 | 97.68 | YES
ASME B36.10_20 ''_8,74 | ASME B36.10 | 20 | 20 | 0.344 | 72.28 | 8.74 | 500 | 508 | 8.74 | 107.61 | YES
ASME B36.10_20 ''_Sch. 020 | ASME B36.10 | 20 | 20 | 0.375 | 78.67 | Sch. 020 | 500 | 508 | 9.53 | 117.15 | YES
ASME B36.10_20 ''_STD (Standard) | ASME B36.10 | 20 | 20 | 0.375 | 78.67 | STD (Standard) | 500 | 508 | 9.53 | 117.15 | YES
ASME B36.10_20 ''_10,31 | ASME B36.10 | 20 | 20 | 0.406 | 85.04 | 10.31 | 500 | 508 | 10.31 | 126.54 | YES
ASME B36.10_20 ''_11,13 | ASME B36.10 | 20 | 20 | 0.438 | 91.59 | 11.13 | 500 | 508 | 11.13 | 136.38 | YES
ASME B36.10_20 ''_11,91 | ASME B36.10 | 20 | 20 | 0.469 | 97.92 | 11.91 | 500 | 508 | 11.91 | 145.71 | YES
ASME B36.10_20 ''_Sch. 030 | ASME B36.10 | 20 | 20 | 0.5 | 104.23 | Sch. 030 | 500 | 508 | 12.7 | 155.13 | YES
ASME B36.10_20 ''_XS (Extra Strong) | ASME B36.10 | 20 | 20 | 0.5 | 104.23 | XS (Extra Strong) | 500 | 508 | 12.7 | 155.13 | YES
ASME B36.10_20 ''_14,27 | ASME B36.10 | 20 | 20 | 0.562 | 116.78 | 14.27 | 500 | 508 | 14.27 | 173.75 | YES
ASME B36.10_20 ''_Sch. 040 | ASME B36.10 | 20 | 20 | 0.594 | 123.23 | Sch. 040 | 500 | 508 | 15.09 | 183.43 | YES
ASME B36.10_20 ''_15,88 | ASME B36.10 | 20 | 20 | 0.625 | 129.45 | 15.88 | 500 | 508 | 15.88 | 192.73 | NO
ASME B36.10_20 ''_17,48 | ASME B36.10 | 20 | 20 | 0.688 | 142.03 | 17.48 | 500 | 508 | 17.48 | 211.45 | NO
ASME B36.10_20 ''_19,05 | ASME B36.10 | 20 | 20 | 0.75 | 154.34 | 19.05 | 500 | 508 | 19.05 | 229.71 | NO
ASME B36.10_20 ''_Sch. 060 | ASME B36.10 | 20 | 20 | 0.812 | 166.56 | Sch. 060 | 500 | 508 | 20.62 | 247.84 | NO
ASME B36.10_20 ''_22,23 | ASME B36.10 | 20 | 20 | 0.875 | 178.89 | 22.23 | 500 | 508 | 22.23 | 266.31 | NO
ASME B36.10_20 ''_23,83 | ASME B36.10 | 20 | 20 | 0.938 | 191.14 | 23.83 | 500 | 508 | 23.83 | 284.54 | NO
ASME B36.10_20 ''_25,4 | ASME B36.10 | 20 | 20 | 1 | 203.11 | 25.4 | 500 | 508 | 25.4 | 302.3 | NO
ASME B36.10_20 ''_Sch. 080 | ASME B36.10 | 20 | 20 | 1.031 | 209.06 | Sch. 080 | 500 | 508 | 26.19 | 311.19 | NO
ASME B36.10_20 ''_26,97 | ASME B36.10 | 20 | 20 | 1.062 | 215 | 26.97 | 500 | 508 | 26.97 | 319.94 | NO
ASME B36.10_20 ''_28,58 | ASME B36.10 | 20 | 20 | 1.125 | 227 | 28.58 | 500 | 508 | 28.58 | 337.91 | NO
ASME B36.10_20 ''_30,18 | ASME B36.10 | 20 | 20 | 1.188 | 238.91 | 30.18 | 500 | 508 | 30.18 | 355.63 | NO
ASME B36.10_20 ''_31,75 | ASME B36.10 | 20 | 20 | 1.25 | 250.55 | 31.75 | 500 | 508 | 31.75 | 372.91 | NO
ASME B36.10_20 ''_Sch. 100 | ASME B36.10 | 20 | 20 | 1.281 | 256.34 | Sch. 100 | 500 | 508 | 32.54 | 381.55 | NO
ASME B36.10_20 ''_33,32 | ASME B36.10 | 20 | 20 | 1.312 | 262.1 | 33.32 | 500 | 508 | 33.32 | 390.05 | NO
ASME B36.10_20 ''_34,93 | ASME B36.10 | 20 | 20 | 1.375 | 273.76 | 34.93 | 500 | 508 | 34.93 | 407.51 | NO
ASME B36.10_20 ''_Sch. 120 | ASME B36.10 | 20 | 20 | 1.5 | 296.65 | Sch. 120 | 500 | 508 | 38.1 | 441.52 | NO
ASME B36.10_20 ''_Sch. 140 | ASME B36.10 | 20 | 20 | 1.75 | 341.41 | Sch. 140 | 500 | 508 | 44.45 | 508.15 | NO
ASME B36.10_20 ''_Sch. 160 | ASME B36.10 | 20 | 20 | 1.969 | 379.53 | Sch. 160 | 500 | 508 | 50.01 | 564.85 | NO
ASME B36.10_22 ''_Sch. 005 | ASME B36.10 | 22 | 22 | 0.188 | 43.84 | Sch. 005 | 550 | 559 | 4.78 | 65.33 | YES
ASME B36.10_22 ''_5,56 | ASME B36.10 | 22 | 22 | 0.219 | 50.99 | 5.56 | 550 | 559 | 5.56 | 75.89 | YES
ASME B36.10_22 ''_Sch. 010 | ASME B36.10 | 22 | 22 | 0.25 | 58.13 | Sch. 010 | 550 | 559 | 6.35 | 86.55 | YES
ASME B36.10_22 ''_7,14 | ASME B36.10 | 22 | 22 | 0.281 | 65.24 | 7.14 | 550 | 559 | 7.14 | 97.17 | YES
ASME B36.10_22 ''_7,92 | ASME B36.10 | 22 | 22 | 0.312 | 72.34 | 7.92 | 550 | 559 | 7.92 | 107.64 | YES
ASME B36.10_22 ''_8,74 | ASME B36.10 | 22 | 22 | 0.344 | 79.64 | 8.74 | 550 | 559 | 8.74 | 118.6 | YES
ASME B36.10_22 ''_Sch. 020 | ASME B36.10 | 22 | 22 | 0.375 | 86.69 | Sch. 020 | 550 | 559 | 9.53 | 129.14 | YES
ASME B36.10_22 ''_STD (Standard) | ASME B36.10 | 22 | 22 | 0.375 | 86.69 | STD (Standard) | 550 | 559 | 9.53 | 129.14 | YES
ASME B36.10_22 ''_10,31 | ASME B36.10 | 22 | 22 | 0.406 | 93.72 | 10.31 | 550 | 559 | 10.31 | 139.51 | YES
ASME B36.10_22 ''_11,13 | ASME B36.10 | 22 | 22 | 0.438 | 100.96 | 11.13 | 550 | 559 | 11.13 | 150.38 | YES
ASME B36.10_22 ''_11,91 | ASME B36.10 | 22 | 22 | 0.469 | 107.95 | 11.91 | 550 | 559 | 11.91 | 160.69 | YES
ASME B36.10_22 ''_Sch. 030 | ASME B36.10 | 22 | 22 | 0.5 | 114.92 | Sch. 030 | 550 | 559 | 12.7 | 171.1 | YES
ASME B36.10_22 ''_XS (Extra Strong) | ASME B36.10 | 22 | 22 | 0.5 | 114.92 | XS (Extra Strong) | 550 | 559 | 12.7 | 171.1 | YES
ASME B36.10_22 ''_14,27 | ASME B36.10 | 22 | 22 | 0.562 | 128.79 | 14.27 | 550 | 559 | 14.27 | 191.7 | YES
ASME B36.10_22 ''_15,88 | ASME B36.10 | 22 | 22 | 0.625 | 142.81 | 15.88 | 550 | 559 | 15.88 | 212.7 | YES
ASME B36.10_22 ''_17,48 | ASME B36.10 | 22 | 22 | 0.688 | 156.74 | 17.48 | 550 | 559 | 17.48 | 233.44 | NO
ASME B36.10_22 ''_19,05 | ASME B36.10 | 22 | 22 | 0.75 | 170.37 | 19.05 | 550 | 559 | 19.05 | 253.67 | NO
ASME B36.10_22 ''_20,62 | ASME B36.10 | 22 | 22 | 0.812 | 183.92 | 20.62 | 550 | 559 | 20.62 | 273.78 | NO
ASME B36.10_22 ''_Sch. 060 | ASME B36.10 | 22 | 22 | 0.875 | 197.6 | Sch. 060 | 550 | 559 | 22.23 | 294.27 | NO
ASME B36.10_22 ''_23,83 | ASME B36.10 | 22 | 22 | 0.938 | 211.19 | 23.83 | 550 | 559 | 23.83 | 314.51 | NO
ASME B36.10_22 ''_25,4 | ASME B36.10 | 22 | 22 | 1 | 224.49 | 25.4 | 550 | 559 | 25.4 | 334.25 | NO
ASME B36.10_22 ''_26,97 | ASME B36.10 | 22 | 22 | 1.062 | 237.7 | 26.97 | 550 | 559 | 26.97 | 353.86 | NO
ASME B36.10_22 ''_Sch. 080 | ASME B36.10 | 22 | 22 | 1.125 | 251.05 | Sch. 080 | 550 | 559 | 28.58 | 373.85 | NO
ASME B36.10_22 ''_30,18 | ASME B36.10 | 22 | 22 | 1.188 | 264.31 | 30.18 | 550 | 559 | 30.18 | 393.59 | NO
ASME B36.10_22 ''_31,75 | ASME B36.10 | 22 | 22 | 1.25 | 277.27 | 31.75 | 550 | 559 | 31.75 | 412.84 | NO
ASME B36.10_22 ''_33,32 | ASME B36.10 | 22 | 22 | 1.312 | 290.15 | 33.32 | 550 | 559 | 33.32 | 431.96 | NO
ASME B36.10_22 ''_Sch. 100 | ASME B36.10 | 22 | 22 | 1.375 | 303.16 | Sch. 100 | 550 | 559 | 34.93 | 451.45 | NO
ASME B36.10_22 ''_36,53 | ASME B36.10 | 22 | 22 | 1.438 | 316.08 | 36.53 | 550 | 559 | 36.53 | 470.69 | NO
ASME B36.10_22 ''_38,1 | ASME B36.10 | 22 | 22 | 1.5 | 328.72 | 38.1 | 550 | 559 | 38.1 | 489.44 | NO
ASME B36.10_22 ''_Sch. 120 | ASME B36.10 | 22 | 22 | 1.625 | 353.94 | Sch. 120 | 550 | 559 | 41.28 | 527.05 | NO
ASME B36.10_22 ''_Sch. 140 | ASME B36.10 | 22 | 22 | 1.875 | 403.38 | Sch. 140 | 550 | 559 | 47.63 | 600.67 | NO
ASME B36.10_22 ''_Sch. 160 | ASME B36.10 | 22 | 22 | 2.125 | 451.49 | Sch. 160 | 550 | 559 | 53.98 | 672.3 | NO
ASME B36.10_24 ''_Sch. 005 | ASME B36.10 | 24 | 24 | 0.218 | 55.42 | Sch. 005 | 600 | 610 | 5.54 | 82.58 | YES
ASME B36.10_24 ''_Sch. 010 | ASME B36.10 | 24 | 24 | 0.25 | 63.47 | Sch. 010 | 600 | 610 | 6.35 | 94.53 | YES
ASME B36.10_24 ''_7,14 | ASME B36.10 | 24 | 24 | 0.281 | 71.25 | 7.14 | 600 | 610 | 7.14 | 106.15 | YES
ASME B36.10_24 ''_7,92 | ASME B36.10 | 24 | 24 | 0.312 | 79.01 | 7.92 | 600 | 610 | 7.92 | 117.6 | YES
ASME B36.10_24 ''_8,74 | ASME B36.10 | 24 | 24 | 0.344 | 86.99 | 8.74 | 600 | 610 | 8.74 | 129.6 | YES
ASME B36.10_24 ''_Sch. 020 | ASME B36.10 | 24 | 24 | 0.375 | 94.71 | Sch. 020 | 600 | 610 | 9.53 | 141.12 | YES
ASME B36.10_24 ''_STD (Standard) | ASME B36.10 | 24 | 24 | 0.375 | 94.71 | STD (Standard) | 600 | 610 | 9.53 | 141.12 | YES
ASME B36.10_24 ''_10,31 | ASME B36.10 | 24 | 24 | 0.406 | 102.4 | 10.31 | 600 | 610 | 10.31 | 152.48 | YES
ASME B36.10_24 ''_11,13 | ASME B36.10 | 24 | 24 | 0.438 | 110.32 | 11.13 | 600 | 610 | 11.13 | 164.38 | YES
ASME B36.10_24 ''_11,91 | ASME B36.10 | 24 | 24 | 0.469 | 117.98 | 11.91 | 600 | 610 | 11.91 | 175.67 | YES
ASME B36.10_24 ''_XS (Extra Strong) | ASME B36.10 | 24 | 24 | 0.5 | 125.61 | XS (Extra Strong) | 600 | 610 | 12.7 | 187.07 | YES
ASME B36.10_24 ''_Sch. 030 | ASME B36.10 | 24 | 24 | 0.562 | 140.81 | Sch. 030 | 600 | 610 | 14.27 | 209.65 | YES
ASME B36.10_24 ''_15,88 | ASME B36.10 | 24 | 24 | 0.625 | 156.17 | 15.88 | 600 | 610 | 15.88 | 232.67 | YES
ASME B36.10_24 ''_Sch. 040 | ASME B36.10 | 24 | 24 | 0.688 | 171.45 | Sch. 040 | 600 | 610 | 17.48 | 255.43 | YES
ASME B36.10_24 ''_19,05 | ASME B36.10 | 24 | 24 | 0.75 | 186.41 | 19.05 | 600 | 610 | 19.05 | 277.63 | NO
ASME B36.10_24 ''_20,62 | ASME B36.10 | 24 | 24 | 0.812 | 201.28 | 20.62 | 600 | 610 | 20.62 | 299.71 | NO
ASME B36.10_24 ''_22,23 | ASME B36.10 | 24 | 24 | 0.875 | 216.31 | 22.23 | 600 | 610 | 22.23 | 322.23 | NO
ASME B36.10_24 ''_23,83 | ASME B36.10 | 24 | 24 | 0.938 | 231.25 | 23.83 | 600 | 610 | 23.83 | 344.48 | NO
ASME B36.10_24 ''_Sch. 060 | ASME B36.10 | 24 | 24 | 0.969 | 238.57 | Sch. 060 | 600 | 610 | 24.61 | 355.28 | NO
ASME B36.10_24 ''_25,4 | ASME B36.10 | 24 | 24 | 1 | 245.87 | 25.4 | 600 | 610 | 25.4 | 366.19 | NO
ASME B36.10_24 ''_26,97 | ASME B36.10 | 24 | 24 | 1.062 | 260.41 | 26.97 | 600 | 610 | 26.97 | 387.79 | NO
ASME B36.10_24 ''_28,58 | ASME B36.10 | 24 | 24 | 1.125 | 275.1 | 28.58 | 600 | 610 | 28.58 | 409.8 | NO
ASME B36.10_24 ''_30,18 | ASME B36.10 | 24 | 24 | 1.188 | 289.71 | 30.18 | 600 | 610 | 30.18 | 431.55 | NO
ASME B36.10_24 ''_Sch. 080 | ASME B36.10 | 24 | 24 | 1.219 | 296.86 | Sch. 080 | 600 | 610 | 30.96 | 442.11 | NO
ASME B36.10_24 ''_31,75 | ASME B36.10 | 24 | 24 | 1.25 | 304 | 31.75 | 600 | 610 | 31.75 | 452.77 | NO
ASME B36.10_24 ''_33,32 | ASME B36.10 | 24 | 24 | 1.312 | 318.21 | 33.32 | 600 | 610 | 33.32 | 473.87 | NO
ASME B36.10_24 ''_34,93 | ASME B36.10 | 24 | 24 | 1.375 | 332.56 | 34.93 | 600 | 610 | 34.93 | 495.38 | NO
ASME B36.10_24 ''_36,53 | ASME B36.10 | 24 | 24 | 1.438 | 346.83 | 36.53 | 600 | 610 | 36.53 | 516.63 | NO
ASME B36.10_24 ''_38,1 | ASME B36.10 | 24 | 24 | 1.5 | 360.79 | 38.1 | 600 | 610 | 38.1 | 537.36 | NO
ASME B36.10_24 ''_Sch. 100 | ASME B36.10 | 24 | 24 | 1.531 | 367.74 | Sch. 100 | 600 | 610 | 38.89 | 547.74 | NO
ASME B36.10_24 ''_39,67 | ASME B36.10 | 24 | 24 | 1.562 | 374.66 | 39.67 | 600 | 610 | 39.67 | 557.97 | NO
ASME B36.10_24 ''_Sch. 120 | ASME B36.10 | 24 | 24 | 1.812 | 429.79 | Sch. 120 | 600 | 610 | 46.02 | 640.07 | NO
ASME B36.10_24 ''_Sch. 140 | ASME B36.10 | 24 | 24 | 2.062 | 483.57 | Sch. 140 | 600 | 610 | 52.37 | 720.19 | NO
ASME B36.10_24 ''_Sch. 160 | ASME B36.10 | 24 | 24 | 2.344 | 542.64 | Sch. 160 | 600 | 610 | 59.54 | 808.27 | NO
ASME B36.10_26 ''_6,35 | ASME B36.10 | 26 | 26 | 0.25 | 68.82 | 6.35 | 650 | 660 | 6.35 | 102.36 | YES
ASME B36.10_26 ''_7,14 | ASME B36.10 | 26 | 26 | 0.281 | 77.26 | 7.14 | 650 | 660 | 7.14 | 114.96 | YES
ASME B36.10_26 ''_Sch. 010 | ASME B36.10 | 26 | 26 | 0.312 | 85.68 | Sch. 010 | 650 | 660 | 7.92 | 127.36 | YES
ASME B36.10_26 ''_8,74 | ASME B36.10 | 26 | 26 | 0.344 | 94.35 | 8.74 | 650 | 660 | 8.74 | 140.37 | YES
ASME B36.10_26 ''_STD (Standard) | ASME B36.10 | 26 | 26 | 0.375 | 102.72 | STD (Standard) | 650 | 660 | 9.53 | 152.88 | YES
ASME B36.10_26 ''_10,31 | ASME B36.10 | 26 | 26 | 0.406 | 111.08 | 10.31 | 650 | 660 | 10.31 | 165.19 | YES
ASME B36.10_26 ''_11,13 | ASME B36.10 | 26 | 26 | 0.438 | 119.69 | 11.13 | 650 | 660 | 11.13 | 178.1 | YES
ASME B36.10_26 ''_11,91 | ASME B36.10 | 26 | 26 | 0.469 | 128 | 11.91 | 650 | 660 | 11.91 | 190.36 | YES
ASME B36.10_26 ''_Sch. 020 | ASME B36.10 | 26 | 26 | 0.5 | 136.3 | Sch. 020 | 650 | 660 | 12.7 | 202.74 | YES
ASME B36.10_26 ''_XS (Extra Strong) | ASME B36.10 | 26 | 26 | 0.5 | 136.3 | XS (Extra Strong) | 650 | 660 | 12.7 | 202.74 | YES
ASME B36.10_26 ''_14,27 | ASME B36.10 | 26 | 26 | 0.562 | 152.83 | 14.27 | 650 | 660 | 14.27 | 227.25 | YES
ASME B36.10_26 ''_15,88 | ASME B36.10 | 26 | 26 | 0.625 | 169.54 | 15.88 | 650 | 660 | 15.88 | 252.25 | YES
ASME B36.10_26 ''_17,48 | ASME B36.10 | 26 | 26 | 0.688 | 186.16 | 17.48 | 650 | 660 | 17.48 | 276.98 | YES
ASME B36.10_26 ''_19,05 | ASME B36.10 | 26 | 26 | 0.75 | 202.44 | 19.05 | 650 | 660 | 19.05 | 301.12 | YES
ASME B36.10_26 ''_20,62 | ASME B36.10 | 26 | 26 | 0.812 | 218.64 | 20.62 | 650 | 660 | 20.62 | 325.14 | NO
ASME B36.10_26 ''_22,23 | ASME B36.10 | 26 | 26 | 0.875 | 235.01 | 22.23 | 650 | 660 | 22.23 | 349.64 | NO
ASME B36.10_26 ''_23,83 | ASME B36.10 | 26 | 26 | 0.938 | 251.3 | 23.83 | 650 | 660 | 23.83 | 373.87 | NO
ASME B36.10_26 ''_25,4 | ASME B36.10 | 26 | 26 | 1 | 267.25 | 25.4 | 650 | 660 | 25.4 | 397.51 | NO
ASME B36.10_28 ''_6,35 | ASME B36.10 | 28 | 28 | 0.25 | 74.16 | 6.35 | 700 | 711 | 6.35 | 110.35 | YES
ASME B36.10_28 ''_7,14 | ASME B36.10 | 28 | 28 | 0.281 | 83.26 | 7.14 | 700 | 711 | 7.14 | 123.94 | YES
ASME B36.10_28 ''_Sch. 010 | ASME B36.10 | 28 | 28 | 0.312 | 92.35 | Sch. 010 | 700 | 711 | 7.92 | 137.32 | YES
ASME B36.10_28 ''_8,74 | ASME B36.10 | 28 | 28 | 0.344 | 101.7 | 8.74 | 700 | 711 | 8.74 | 151.37 | YES
ASME B36.10_28 ''_STD (Standard) | ASME B36.10 | 28 | 28 | 0.375 | 110.74 | STD (Standard) | 700 | 711 | 9.53 | 164.86 | YES
ASME B36.10_28 ''_10,31 | ASME B36.10 | 28 | 28 | 0.406 | 119.76 | 10.31 | 700 | 711 | 10.31 | 178.16 | YES
ASME B36.10_28 ''_11,13 | ASME B36.10 | 28 | 28 | 0.438 | 129.05 | 11.13 | 700 | 711 | 11.13 | 192.1 | YES
ASME B36.10_28 ''_11,91 | ASME B36.10 | 28 | 28 | 0.469 | 138.03 | 11.91 | 700 | 711 | 11.91 | 205.34 | YES
ASME B36.10_28 ''_Sch. 020 | ASME B36.10 | 28 | 28 | 0.5 | 146.99 | Sch. 020 | 700 | 711 | 12.7 | 218.71 | YES
ASME B36.10_28 ''_XS (Extra Strong) | ASME B36.10 | 28 | 28 | 0.5 | 146.99 | XS (Extra Strong) | 700 | 711 | 12.7 | 218.71 | YES
ASME B36.10_28 ''_14,27 | ASME B36.10 | 28 | 28 | 0.562 | 164.84 | 14.27 | 700 | 711 | 14.27 | 245.19 | YES
ASME B36.10_28 ''_Sch. 030 | ASME B36.10 | 28 | 28 | 0.625 | 182.9 | Sch. 030 | 700 | 711 | 15.88 | 272.23 | YES
ASME B36.10_28 ''_17,48 | ASME B36.10 | 28 | 28 | 0.688 | 200.87 | 17.48 | 700 | 711 | 17.48 | 298.96 | YES
ASME B36.10_28 ''_19,05 | ASME B36.10 | 28 | 28 | 0.75 | 218.48 | 19.05 | 700 | 711 | 19.05 | 325.08 | YES
ASME B36.10_28 ''_20,62 | ASME B36.10 | 28 | 28 | 0.812 | 236 | 20.62 | 700 | 711 | 20.62 | 351.07 | YES
ASME B36.10_28 ''_22,23 | ASME B36.10 | 28 | 28 | 0.875 | 253.72 | 22.23 | 700 | 711 | 22.23 | 377.6 | NO
ASME B36.10_28 ''_23,83 | ASME B36.10 | 28 | 28 | 0.938 | 271.36 | 23.83 | 700 | 711 | 23.83 | 403.84 | NO
ASME B36.10_28 ''_25,4 | ASME B36.10 | 28 | 28 | 1 | 288.63 | 25.4 | 700 | 711 | 25.4 | 429.46 | NO
ASME B36.10_30 ''_Sch. 005 | ASME B36.10 | 30 | 30 | 0.25 | 79.51 | Sch. 005 | 750 | 762 | 6.35 | 118.34 | YES
ASME B36.10_30 ''_7,14 | ASME B36.10 | 30 | 30 | 0.281 | 89.27 | 7.14 | 750 | 762 | 7.14 | 132.92 | YES
ASME B36.10_30 ''_Sch. 010 | ASME B36.10 | 30 | 30 | 0.312 | 99.02 | Sch. 010 | 750 | 762 | 7.92 | 147.29 | YES
ASME B36.10_30 ''_8,74 | ASME B36.10 | 30 | 30 | 0.344 | 109.06 | 8.74 | 750 | 762 | 8.74 | 162.36 | YES
ASME B36.10_30 ''_STD (Standard) | ASME B36.10 | 30 | 30 | 0.375 | 118.76 | STD (Standard) | 750 | 762 | 9.53 | 176.85 | YES
ASME B36.10_30 ''_10,31 | ASME B36.10 | 30 | 30 | 0.406 | 128.44 | 10.31 | 750 | 762 | 10.31 | 191.12 | YES
ASME B36.10_30 ''_11,13 | ASME B36.10 | 30 | 30 | 0.438 | 138.42 | 11.13 | 750 | 762 | 11.13 | 206.1 | YES
ASME B36.10_30 ''_11,91 | ASME B36.10 | 30 | 30 | 0.469 | 148.06 | 11.91 | 750 | 762 | 11.91 | 220.32 | YES
ASME B36.10_30 ''_Sch. 020 | ASME B36.10 | 30 | 30 | 0.5 | 157.68 | Sch. 020 | 750 | 762 | 12.7 | 234.68 | YES
ASME B36.10_30 ''_XS (Extra Strong) | ASME B36.10 | 30 | 30 | 0.5 | 157.68 | XS (Extra Strong) | 750 | 762 | 12.7 | 234.68 | YES
ASME B36.10_30 ''_14,27 | ASME B36.10 | 30 | 30 | 0.562 | 176.86 | 14.27 | 750 | 762 | 14.27 | 263.14 | YES
ASME B36.10_30 ''_Sch. 030 | ASME B36.10 | 30 | 30 | 0.625 | 196.26 | Sch. 030 | 750 | 762 | 15.88 | 292.2 | YES
ASME B36.10_30 ''_17,48 | ASME B36.10 | 30 | 30 | 0.688 | 215.58 | 17.48 | 750 | 762 | 17.48 | 320.95 | YES
ASME B36.10_30 ''_19,05 | ASME B36.10 | 30 | 30 | 0.75 | 234.51 | 19.05 | 750 | 762 | 19.05 | 349.04 | YES
ASME B36.10_30 ''_20,62 | ASME B36.10 | 30 | 30 | 0.812 | 253.36 | 20.62 | 750 | 762 | 20.62 | 377.01 | YES
ASME B36.10_30 ''_22,23 | ASME B36.10 | 30 | 30 | 0.875 | 272.43 | 22.23 | 750 | 762 | 22.23 | 405.56 | YES
ASME B36.10_30 ''_23,83 | ASME B36.10 | 30 | 30 | 0.938 | 291.41 | 23.83 | 750 | 762 | 23.83 | 433.81 | NO
ASME B36.10_30 ''_25,4 | ASME B36.10 | 30 | 30 | 1 | 310.01 | 25.4 | 750 | 762 | 25.4 | 461.41 | NO
ASME B36.10_30 ''_26,97 | ASME B36.10 | 30 | 30 | 1.062 | 328.53 | 26.97 | 750 | 762 | 26.97 | 488.88 | NO
ASME B36.10_30 ''_28,58 | ASME B36.10 | 30 | 30 | 1.125 | 347.26 | 28.58 | 750 | 762 | 28.58 | 516.93 | NO
ASME B36.10_30 ''_30,18 | ASME B36.10 | 30 | 30 | 1.188 | 365.9 | 30.18 | 750 | 762 | 30.18 | 544.68 | NO
ASME B36.10_30 ''_31,75 | ASME B36.10 | 30 | 30 | 1.25 | 384.17 | 31.75 | 750 | 762 | 31.75 | 571.79 | NO
ASME B36.10_32 ''_6,35 | ASME B36.10 | 32 | 32 | 0.25 | 84.85 | 6.35 | 800 | 813 | 6.35 | 126.32 | YES
ASME B36.10_32 ''_7,14 | ASME B36.10 | 32 | 32 | 0.281 | 95.28 | 7.14 | 800 | 813 | 7.14 | 141.9 | YES
ASME B36.10_32 ''_Sch. 010 | ASME B36.10 | 32 | 32 | 0.312 | 105.69 | Sch. 010 | 800 | 813 | 7.92 | 157.25 | YES
ASME B36.10_32 ''_8,74 | ASME B36.10 | 32 | 32 | 0.344 | 116.41 | 8.74 | 800 | 813 | 8.74 | 173.35 | YES
ASME B36.10_32 ''_STD (Standard) | ASME B36.10 | 32 | 32 | 0.375 | 126.78 | STD (Standard) | 800 | 813 | 9.53 | 188.83 | YES
ASME B36.10_32 ''_10,31 | ASME B36.10 | 32 | 32 | 0.406 | 137.12 | 10.31 | 800 | 813 | 10.31 | 204.09 | YES
ASME B36.10_32 ''_11,13 | ASME B36.10 | 32 | 32 | 0.438 | 147.78 | 11.13 | 800 | 813 | 11.13 | 220.1 | YES
ASME B36.10_32 ''_11,91 | ASME B36.10 | 32 | 32 | 0.469 | 158.08 | 11.91 | 800 | 813 | 11.91 | 235.29 | YES
ASME B36.10_32 ''_Sch. 020 | ASME B36.10 | 32 | 32 | 0.5 | 168.37 | Sch. 020 | 800 | 813 | 12.7 | 250.65 | YES
ASME B36.10_32 ''_XS (Extra Strong) | ASME B36.10 | 32 | 32 | 0.5 | 168.37 | XS (Extra Strong) | 800 | 813 | 12.7 | 250.65 | YES
ASME B36.10_32 ''_14,27 | ASME B36.10 | 32 | 32 | 0.562 | 188.87 | 14.27 | 800 | 813 | 14.27 | 281.09 | YES
ASME B36.10_32 ''_Sch. 030 | ASME B36.10 | 32 | 32 | 0.625 | 209.62 | Sch. 030 | 800 | 813 | 15.88 | 312.17 | YES
ASME B36.10_32 ''_Sch. 040 | ASME B36.10 | 32 | 32 | 0.688 | 230.29 | Sch. 040 | 800 | 813 | 17.48 | 342.94 | YES
ASME B36.10_32 ''_19,05 | ASME B36.10 | 32 | 32 | 0.75 | 250.55 | 19.05 | 800 | 813 | 19.05 | 373 | YES
ASME B36.10_32 ''_20,62 | ASME B36.10 | 32 | 32 | 0.812 | 270.72 | 20.62 | 800 | 813 | 20.62 | 402.94 | YES
ASME B36.10_32 ''_22,23 | ASME B36.10 | 32 | 32 | 0.875 | 291.14 | 22.23 | 800 | 813 | 22.23 | 433.52 | YES
ASME B36.10_32 ''_23,83 | ASME B36.10 | 32 | 32 | 0.938 | 311.47 | 23.83 | 800 | 813 | 23.83 | 463.78 | YES
ASME B36.10_32 ''_25,4 | ASME B36.10 | 32 | 32 | 1 | 331.39 | 25.4 | 800 | 813 | 25.4 | 493.35 | NO
ASME B36.10_32 ''_26,97 | ASME B36.10 | 32 | 32 | 1.062 | 351.23 | 26.97 | 800 | 813 | 26.97 | 522.8 | NO
ASME B36.10_32 ''_28,58 | ASME B36.10 | 32 | 32 | 1.125 | 371.31 | 28.58 | 800 | 813 | 28.58 | 552.88 | NO
ASME B36.10_32 ''_30,18 | ASME B36.10 | 32 | 32 | 1.188 | 391.3 | 30.18 | 800 | 813 | 30.18 | 582.64 | NO
ASME B36.10_32 ''_31,75 | ASME B36.10 | 32 | 32 | 1.25 | 410.9 | 31.75 | 800 | 813 | 31.75 | 611.72 | NO
ASME B36.10_34 ''_6,35 | ASME B36.10 | 34 | 34 | 0.25 | 90.2 | 6.35 | 850 | 864 | 6.35 | 134.31 | YES
ASME B36.10_34 ''_7,14 | ASME B36.10 | 34 | 34 | 0.281 | 101.29 | 7.14 | 850 | 864 | 7.14 | 150.88 | YES
ASME B36.10_34 ''_Sch. 010 | ASME B36.10 | 34 | 34 | 0.312 | 112.36 | Sch. 010 | 850 | 864 | 7.92 | 167.21 | YES
ASME B36.10_34 ''_8,74 | ASME B36.10 | 34 | 34 | 0.344 | 123.77 | 8.74 | 850 | 864 | 8.74 | 184.34 | YES
ASME B36.10_34 ''_STD (Standard) | ASME B36.10 | 34 | 34 | 0.375 | 134.79 | STD (Standard) | 850 | 864 | 9.53 | 200.82 | YES
ASME B36.10_34 ''_10,31 | ASME B36.10 | 34 | 34 | 0.406 | 145.8 | 10.31 | 850 | 864 | 10.31 | 217.06 | YES
ASME B36.10_34 ''_11,13 | ASME B36.10 | 34 | 34 | 0.438 | 157.14 | 11.13 | 850 | 864 | 11.13 | 234.1 | YES
ASME B36.10_34 ''_11,91 | ASME B36.10 | 34 | 34 | 0.469 | 168.11 | 11.91 | 850 | 864 | 11.91 | 250.27 | YES
ASME B36.10_34 ''_Sch. 020 | ASME B36.10 | 34 | 34 | 0.5 | 179.06 | Sch. 020 | 850 | 864 | 12.7 | 266.63 | YES
ASME B36.10_34 ''_XS (Extra Strong) | ASME B36.10 | 34 | 34 | 0.5 | 179.06 | XS (Extra Strong) | 850 | 864 | 12.7 | 266.63 | YES
ASME B36.10_34 ''_14,27 | ASME B36.10 | 34 | 34 | 0.562 | 200.89 | 14.27 | 850 | 864 | 14.27 | 299.04 | YES
ASME B36.10_34 ''_Sch. 030 | ASME B36.10 | 34 | 34 | 0.625 | 222.99 | Sch. 030 | 850 | 864 | 15.88 | 332.14 | YES
ASME B36.10_34 ''_Sch. 040 | ASME B36.10 | 34 | 34 | 0.688 | 245 | Sch. 040 | 850 | 864 | 17.48 | 364.92 | YES
ASME B36.10_34 ''_19,05 | ASME B36.10 | 34 | 34 | 0.75 | 266.58 | 19.05 | 850 | 864 | 19.05 | 396.96 | YES
ASME B36.10_34 ''_20,62 | ASME B36.10 | 34 | 34 | 0.812 | 288.08 | 20.62 | 850 | 864 | 20.62 | 428.88 | YES
ASME B36.10_34 ''_22,23 | ASME B36.10 | 34 | 34 | 0.875 | 309.84 | 22.23 | 850 | 864 | 22.23 | 461.48 | YES
ASME B36.10_34 ''_23,83 | ASME B36.10 | 34 | 34 | 0.938 | 331.52 | 23.83 | 850 | 864 | 23.83 | 493.75 | YES
ASME B36.10_34 ''_25,4 | ASME B36.10 | 34 | 34 | 1 | 352.77 | 25.4 | 850 | 864 | 25.4 | 525.3 | YES
ASME B36.10_34 ''_26,97 | ASME B36.10 | 34 | 34 | 1.062 | 373.94 | 26.97 | 850 | 864 | 26.97 | 556.73 | NO
ASME B36.10_34 ''_28,58 | ASME B36.10 | 34 | 34 | 1.125 | 395.36 | 28.58 | 850 | 864 | 28.58 | 588.83 | NO
ASME B36.10_34 ''_30,18 | ASME B36.10 | 34 | 34 | 1.188 | 416.7 | 30.18 | 850 | 864 | 30.18 | 620.6 | NO
ASME B36.10_34 ''_31,75 | ASME B36.10 | 34 | 34 | 1.25 | 437.62 | 31.75 | 850 | 864 | 31.75 | 651.65 | NO
ASME B36.10_36 ''_6,35 | ASME B36.10 | 36 | 36 | 0.25 | 95.54 | 6.35 | 900 | 914 | 6.35 | 142.14 | YES
ASME B36.10_36 ''_7,14 | ASME B36.10 | 36 | 36 | 0.281 | 107.3 | 7.14 | 900 | 914 | 7.14 | 159.68 | YES
ASME B36.10_36 ''_Sch. 010 | ASME B36.10 | 36 | 36 | 0.312 | 119.03 | Sch. 010 | 900 | 914 | 7.92 | 176.97 | YES
ASME B36.10_36 ''_8,74 | ASME B36.10 | 36 | 36 | 0.344 | 131.12 | 8.74 | 900 | 914 | 8.74 | 195.12 | YES
ASME B36.10_36 ''_STD (Standard) | ASME B36.10 | 36 | 36 | 0.375 | 142.81 | STD (Standard) | 900 | 914 | 9.53 | 212.57 | YES
ASME B36.10_36 ''_10,31 | ASME B36.10 | 36 | 36 | 0.406 | 154.48 | 10.31 | 900 | 914 | 10.31 | 229.77 | YES
ASME B36.10_36 ''_11,13 | ASME B36.10 | 36 | 36 | 0.438 | 166.51 | 11.13 | 900 | 914 | 11.13 | 247.82 | YES
ASME B36.10_36 ''_11,91 | ASME B36.10 | 36 | 36 | 0.469 | 178.14 | 11.91 | 900 | 914 | 11.91 | 264.96 | YES
ASME B36.10_36 ''_Sch. 020 | ASME B36.10 | 36 | 36 | 0.5 | 189.75 | Sch. 020 | 900 | 914 | 12.7 | 282.29 | YES
ASME B36.10_36 ''_XS (Extra Strong) | ASME B36.10 | 36 | 36 | 0.5 | 189.75 | XS (Extra Strong) | 900 | 914 | 12.7 | 282.29 | YES
ASME B36.10_36 ''_14,27 | ASME B36.10 | 36 | 36 | 0.562 | 212.9 | 14.27 | 900 | 914 | 14.27 | 316.63 | YES
ASME B36.10_36 ''_Sch. 030 | ASME B36.10 | 36 | 36 | 0.625 | 236.35 | Sch. 030 | 900 | 914 | 15.88 | 351.73 | YES
ASME B36.10_36 ''_17,48 | ASME B36.10 | 36 | 36 | 0.688 | 259.71 | 17.48 | 900 | 914 | 17.48 | 386.47 | YES
ASME B36.10_36 ''_Sch. 040 | ASME B36.10 | 36 | 36 | 0.75 | 282.62 | Sch. 040 | 900 | 914 | 19.05 | 420.45 | YES
ASME B36.10_36 ''_20,62 | ASME B36.10 | 36 | 36 | 0.812 | 305.44 | 20.62 | 900 | 914 | 20.62 | 454.3 | YES
ASME B36.10_36 ''_22,23 | ASME B36.10 | 36 | 36 | 0.875 | 328.55 | 22.23 | 900 | 914 | 22.23 | 488.89 | YES
ASME B36.10_36 ''_23,83 | ASME B36.10 | 36 | 36 | 0.938 | 351.57 | 23.83 | 900 | 914 | 23.83 | 523.14 | YES
ASME B36.10_36 ''_25,4 | ASME B36.10 | 36 | 36 | 1 | 374.15 | 25.4 | 900 | 914 | 25.4 | 556.62 | YES
ASME B36.10_36 ''_26,97 | ASME B36.10 | 36 | 36 | 1.062 | 396.64 | 26.97 | 900 | 914 | 26.97 | 589.98 | YES
ASME B36.10_36 ''_28,58 | ASME B36.10 | 36 | 36 | 1.125 | 419.42 | 28.58 | 900 | 914 | 28.58 | 624.07 | NO
ASME B36.10_36 ''_30,18 | ASME B36.10 | 36 | 36 | 1.188 | 442.1 | 30.18 | 900 | 914 | 30.18 | 657.81 | NO
ASME B36.10_36 ''_31,75 | ASME B36.10 | 36 | 36 | 1.25 | 464.35 | 31.75 | 900 | 914 | 31.75 | 690.8 | NO
ASME B36.10_38 ''_7,92 | ASME B36.10 | 38 | 38 | 0.312 | 125.7 | 7.92 | 950 | 965 | 7.92 | 186.94 | YES
ASME B36.10_38 ''_8,74 | ASME B36.10 | 38 | 38 | 0.344 | 138.47 | 8.74 | 950 | 965 | 8.74 | 206.11 | YES
ASME B36.10_38 ''_STD (Standard) | ASME B36.10 | 38 | 38 | 0.375 | 150.83 | STD (Standard) | 950 | 965 | 9.53 | 224.56 | YES
ASME B36.10_38 ''_10,31 | ASME B36.10 | 38 | 38 | 0.406 | 163.16 | 10.31 | 950 | 965 | 10.31 | 242.74 | YES
ASME B36.10_38 ''_11,13 | ASME B36.10 | 38 | 38 | 0.438 | 175.87 | 11.13 | 950 | 965 | 11.13 | 261.82 | YES
ASME B36.10_38 ''_11,91 | ASME B36.10 | 38 | 38 | 0.469 | 188.17 | 11.91 | 950 | 965 | 11.91 | 279.94 | YES
ASME B36.10_38 ''_XS (Extra Strong) | ASME B36.10 | 38 | 38 | 0.5 | 200.44 | XS (Extra Strong) | 950 | 965 | 12.7 | 298.26 | YES
ASME B36.10_38 ''_14,27 | ASME B36.10 | 38 | 38 | 0.562 | 224.92 | 14.27 | 950 | 965 | 14.27 | 334.58 | YES
ASME B36.10_38 ''_15,88 | ASME B36.10 | 38 | 38 | 0.625 | 249.71 | 15.88 | 950 | 965 | 15.88 | 371.7 | YES
ASME B36.10_38 ''_17,48 | ASME B36.10 | 38 | 38 | 0.688 | 274.42 | 17.48 | 950 | 965 | 17.48 | 408.46 | YES
ASME B36.10_38 ''_19,05 | ASME B36.10 | 38 | 38 | 0.75 | 298.65 | 19.05 | 950 | 965 | 19.05 | 444.41 | YES
ASME B36.10_38 ''_20,62 | ASME B36.10 | 38 | 38 | 0.812 | 322.8 | 20.62 | 950 | 965 | 20.62 | 480.24 | YES
ASME B36.10_38 ''_22,23 | ASME B36.10 | 38 | 38 | 0.875 | 347.26 | 22.23 | 950 | 965 | 22.23 | 516.85 | YES
ASME B36.10_38 ''_23,83 | ASME B36.10 | 38 | 38 | 0.938 | 371.63 | 23.83 | 950 | 965 | 23.83 | 553.11 | YES
ASME B36.10_38 ''_25,4 | ASME B36.10 | 38 | 38 | 1 | 395.53 | 25.4 | 950 | 965 | 25.4 | 588.57 | YES
ASME B36.10_38 ''_26,97 | ASME B36.10 | 38 | 38 | 1.062 | 419.35 | 26.97 | 950 | 965 | 26.97 | 623.9 | YES
ASME B36.10_38 ''_28,58 | ASME B36.10 | 38 | 38 | 1.125 | 443.47 | 28.58 | 950 | 965 | 28.58 | 660.01 | YES
ASME B36.10_38 ''_30,18 | ASME B36.10 | 38 | 38 | 1.188 | 467.5 | 30.18 | 950 | 965 | 30.18 | 695.77 | NO
ASME B36.10_38 ''_31,75 | ASME B36.10 | 38 | 38 | 1.25 | 491.07 | 31.75 | 950 | 965 | 31.75 | 730.74 | NO
ASME B36.10_40 ''_7,92 | ASME B36.10 | 40 | 40 | 0.312 | 132.37 | 7.92 | 1000 | 1016 | 7.92 | 196.9 | YES
ASME B36.10_40 ''_8,74 | ASME B36.10 | 40 | 40 | 0.344 | 145.83 | 8.74 | 1000 | 1016 | 8.74 | 217.11 | YES
ASME B36.10_40 ''_STD (Standard) | ASME B36.10 | 40 | 40 | 0.375 | 158.85 | STD (Standard) | 1000 | 1016 | 9.53 | 236.54 | YES
ASME B36.10_40 ''_10,31 | ASME B36.10 | 40 | 40 | 0.406 | 171.84 | 10.31 | 1000 | 1016 | 10.31 | 255.71 | YES
ASME B36.10_40 ''_11,13 | ASME B36.10 | 40 | 40 | 0.438 | 185.24 | 11.13 | 1000 | 1016 | 11.13 | 275.82 | YES
ASME B36.10_40 ''_11,91 | ASME B36.10 | 40 | 40 | 0.469 | 198.19 | 11.91 | 1000 | 1016 | 11.91 | 294.92 | YES
ASME B36.10_40 ''_XS (Extra Strong) | ASME B36.10 | 40 | 40 | 0.5 | 211.13 | XS (Extra Strong) | 1000 | 1016 | 12.7 | 314.23 | YES
ASME B36.10_40 ''_14,27 | ASME B36.10 | 40 | 40 | 0.562 | 236.93 | 14.27 | 1000 | 1016 | 14.27 | 352.53 | YES
ASME B36.10_40 ''_15,88 | ASME B36.10 | 40 | 40 | 0.625 | 263.07 | 15.88 | 1000 | 1016 | 15.88 | 391.67 | YES
ASME B36.10_40 ''_17,48 | ASME B36.10 | 40 | 40 | 0.688 | 289.13 | 17.48 | 1000 | 1016 | 17.48 | 430.45 | YES
ASME B36.10_40 ''_19,05 | ASME B36.10 | 40 | 40 | 0.75 | 314.69 | 19.05 | 1000 | 1016 | 19.05 | 468.37 | YES
ASME B36.10_40 ''_20,62 | ASME B36.10 | 40 | 40 | 0.812 | 340.16 | 20.62 | 1000 | 1016 | 20.62 | 506.17 | YES
ASME B36.10_40 ''_22,23 | ASME B36.10 | 40 | 40 | 0.875 | 365.97 | 22.23 | 1000 | 1016 | 22.23 | 544.81 | YES
ASME B36.10_40 ''_23,83 | ASME B36.10 | 40 | 40 | 0.938 | 391.68 | 23.83 | 1000 | 1016 | 23.83 | 583.08 | YES
ASME B36.10_40 ''_25,4 | ASME B36.10 | 40 | 40 | 1 | 416.91 | 25.4 | 1000 | 1016 | 25.4 | 620.51 | YES
ASME B36.10_40 ''_26,97 | ASME B36.10 | 40 | 40 | 1.062 | 442.05 | 26.97 | 1000 | 1016 | 26.97 | 657.82 | YES
ASME B36.10_40 ''_28,58 | ASME B36.10 | 40 | 40 | 1.125 | 467.52 | 28.58 | 1000 | 1016 | 28.58 | 695.96 | YES
ASME B36.10_40 ''_30,18 | ASME B36.10 | 40 | 40 | 1.188 | 492.9 | 30.18 | 1000 | 1016 | 30.18 | 733.73 | YES
ASME B36.10_40 ''_31,75 | ASME B36.10 | 40 | 40 | 1.25 | 517.8 | 31.75 | 1000 | 1016 | 31.75 | 770.67 | NO
ASME B36.10_42 ''_8,74 | ASME B36.10 | 42 | 42 | 0.344 | 153.18 | 8.74 | 1050 | 1067 | 8.74 | 228.1 | YES
ASME B36.10_42 ''_STD (Standard) | ASME B36.10 | 42 | 42 | 0.375 | 166.86 | STD (Standard) | 1050 | 1067 | 9.53 | 248.53 | YES
ASME B36.10_42 ''_10,31 | ASME B36.10 | 42 | 42 | 0.406 | 180.52 | 10.31 | 1050 | 1067 | 10.31 | 268.67 | YES
ASME B36.10_42 ''_11,13 | ASME B36.10 | 42 | 42 | 0.438 | 194.6 | 11.13 | 1050 | 1067 | 11.13 | 289.82 | YES
ASME B36.10_42 ''_11,91 | ASME B36.10 | 42 | 42 | 0.469 | 208.22 | 11.91 | 1050 | 1067 | 11.91 | 309.9 | YES
ASME B36.10_42 ''_XS (Extra Strong) | ASME B36.10 | 42 | 42 | 0.5 | 221.82 | XS (Extra Strong) | 1050 | 1067 | 12.7 | 330.21 | YES
ASME B36.10_42 ''_14,27 | ASME B36.10 | 42 | 42 | 0.562 | 248.95 | 14.27 | 1050 | 1067 | 14.27 | 370.48 | YES
ASME B36.10_42 ''_15,88 | ASME B36.10 | 42 | 42 | 0.625 | 276.44 | 15.88 | 1050 | 1067 | 15.88 | 411.64 | YES
ASME B36.10_42 ''_17,48 | ASME B36.10 | 42 | 42 | 0.688 | 303.84 | 17.48 | 1050 | 1067 | 17.48 | 452.43 | YES
ASME B36.10_42 ''_19,05 | ASME B36.10 | 42 | 42 | 0.75 | 330.72 | 19.05 | 1050 | 1067 | 19.05 | 492.33 | YES
ASME B36.10_42 ''_20,62 | ASME B36.10 | 42 | 42 | 0.812 | 357.52 | 20.62 | 1050 | 1067 | 20.62 | 532.11 | YES
ASME B36.10_42 ''_22,23 | ASME B36.10 | 42 | 42 | 0.875 | 384.67 | 22.23 | 1050 | 1067 | 22.23 | 572.77 | YES
ASME B36.10_42 ''_23,83 | ASME B36.10 | 42 | 42 | 0.938 | 411.74 | 23.83 | 1050 | 1067 | 23.83 | 613.05 | YES
ASME B36.10_42 ''_25,4 | ASME B36.10 | 42 | 42 | 1 | 438.29 | 25.4 | 1050 | 1067 | 25.4 | 652.46 | YES
ASME B36.10_42 ''_26,97 | ASME B36.10 | 42 | 42 | 1.062 | 464.76 | 26.97 | 1050 | 1067 | 26.97 | 691.75 | YES
ASME B36.10_42 ''_28,58 | ASME B36.10 | 42 | 42 | 1.125 | 491.57 | 28.58 | 1050 | 1067 | 28.58 | 731.91 | YES
ASME B36.10_42 ''_30,18 | ASME B36.10 | 42 | 42 | 1.188 | 518.3 | 30.18 | 1050 | 1067 | 30.18 | 771.69 | YES
ASME B36.10_42 ''_31,75 | ASME B36.10 | 42 | 42 | 1.25 | 544.52 | 31.75 | 1050 | 1067 | 31.75 | 810.6 | YES
ASME B36.10_44 ''_8,74 | ASME B36.10 | 44 | 44 | 0.344 | 160.54 | 8.74 | 1100 | 1118 | 8.74 | 239.09 | YES
ASME B36.10_44 ''_STD (Standard) | ASME B36.10 | 44 | 44 | 0.375 | 174.88 | STD (Standard) | 1100 | 1118 | 9.53 | 260.52 | YES
ASME B36.10_44 ''_10,31 | ASME B36.10 | 44 | 44 | 0.406 | 189.2 | 10.31 | 1100 | 1118 | 10.31 | 281.64 | YES
ASME B36.10_44 ''_11,13 | ASME B36.10 | 44 | 44 | 0.438 | 203.97 | 11.13 | 1100 | 1118 | 11.13 | 303.82 | YES
ASME B36.10_44 ''_11,91 | ASME B36.10 | 44 | 44 | 0.469 | 218.25 | 11.91 | 1100 | 1118 | 11.91 | 324.88 | YES
ASME B36.10_44 ''_XS (Extra Strong) | ASME B36.10 | 44 | 44 | 0.5 | 232.51 | XS (Extra Strong) | 1100 | 1118 | 12.7 | 346.18 | YES
ASME B36.10_44 ''_14,27 | ASME B36.10 | 44 | 44 | 0.562 | 260.97 | 14.27 | 1100 | 1118 | 14.27 | 388.42 | YES
ASME B36.10_44 ''_15,88 | ASME B36.10 | 44 | 44 | 0.625 | 289.8 | 15.88 | 1100 | 1118 | 15.88 | 431.62 | YES
ASME B36.10_44 ''_17,48 | ASME B36.10 | 44 | 44 | 0.688 | 318.55 | 17.48 | 1100 | 1118 | 17.48 | 474.42 | YES
ASME B36.10_44 ''_19,05 | ASME B36.10 | 44 | 44 | 0.75 | 346.76 | 19.05 | 1100 | 1118 | 19.05 | 516.29 | YES
ASME B36.10_44 ''_20,62 | ASME B36.10 | 44 | 44 | 0.812 | 374.88 | 20.62 | 1100 | 1118 | 20.62 | 558.04 | YES
ASME B36.10_44 ''_22,23 | ASME B36.10 | 44 | 44 | 0.875 | 403.38 | 22.23 | 1100 | 1118 | 22.23 | 600.73 | YES
ASME B36.10_44 ''_23,83 | ASME B36.10 | 44 | 44 | 0.938 | 431.79 | 23.83 | 1100 | 1118 | 23.83 | 643.03 | YES
ASME B36.10_44 ''_25,4 | ASME B36.10 | 44 | 44 | 1 | 459.67 | 25.4 | 1100 | 1118 | 25.4 | 684.41 | YES
ASME B36.10_44 ''_26,97 | ASME B36.10 | 44 | 44 | 1.062 | 487.47 | 26.97 | 1100 | 1118 | 26.97 | 725.67 | YES
ASME B36.10_44 ''_28,58 | ASME B36.10 | 44 | 44 | 1.125 | 515.63 | 28.58 | 1100 | 1118 | 28.58 | 767.85 | YES
ASME B36.10_44 ''_30,18 | ASME B36.10 | 44 | 44 | 1.188 | 543.7 | 30.18 | 1100 | 1118 | 30.18 | 809.65 | YES
ASME B36.10_44 ''_31,75 | ASME B36.10 | 44 | 44 | 1.25 | 571.25 | 31.75 | 1100 | 1118 | 31.75 | 850.54 | YES
ASME B36.10_46 ''_8,74 | ASME B36.10 | 46 | 46 | 0.344 | 167.89 | 8.74 | 1150 | 1168 | 8.74 | 249.87 | YES
ASME B36.10_46 ''_STD (Standard) | ASME B36.10 | 46 | 46 | 0.375 | 182.9 | STD (Standard) | 1150 | 1168 | 9.53 | 272.27 | YES
ASME B36.10_46 ''_10,31 | ASME B36.10 | 46 | 46 | 0.406 | 197.88 | 10.31 | 1150 | 1168 | 10.31 | 294.35 | YES
ASME B36.10_46 ''_11,13 | ASME B36.10 | 46 | 46 | 0.438 | 213.33 | 11.13 | 1150 | 1168 | 11.13 | 317.54 | YES
ASME B36.10_46 ''_11,91 | ASME B36.10 | 46 | 46 | 0.469 | 228.27 | 11.91 | 1150 | 1168 | 11.91 | 339.56 | YES
ASME B36.10_46 ''_XS (Extra Strong) | ASME B36.10 | 46 | 46 | 0.5 | 243.2 | XS (Extra Strong) | 1150 | 1168 | 12.7 | 361.84 | YES
ASME B36.10_46 ''_14,27 | ASME B36.10 | 46 | 46 | 0.562 | 272.98 | 14.27 | 1150 | 1168 | 14.27 | 406.02 | YES
ASME B36.10_46 ''_15,88 | ASME B36.10 | 46 | 46 | 0.625 | 303.16 | 15.88 | 1150 | 1168 | 15.88 | 451.2 | YES
ASME B36.10_46 ''_17,48 | ASME B36.10 | 46 | 46 | 0.688 | 333.26 | 17.48 | 1150 | 1168 | 17.48 | 495.97 | YES
ASME B36.10_46 ''_19,05 | ASME B36.10 | 46 | 46 | 0.75 | 362.79 | 19.05 | 1150 | 1168 | 19.05 | 539.78 | YES
ASME B36.10_46 ''_20,62 | ASME B36.10 | 46 | 46 | 0.812 | 392.24 | 20.62 | 1150 | 1168 | 20.62 | 583.47 | YES
ASME B36.10_46 ''_22,23 | ASME B36.10 | 46 | 46 | 0.875 | 422.09 | 22.23 | 1150 | 1168 | 22.23 | 628.14 | YES
ASME B36.10_46 ''_23,83 | ASME B36.10 | 46 | 46 | 0.938 | 451.85 | 23.83 | 1150 | 1168 | 23.83 | 672.41 | YES
ASME B36.10_46 ''_25,4 | ASME B36.10 | 46 | 46 | 1 | 481.05 | 25.4 | 1150 | 1168 | 25.4 | 715.73 | YES
ASME B36.10_46 ''_26,97 | ASME B36.10 | 46 | 46 | 1.062 | 510.17 | 26.97 | 1150 | 1168 | 26.97 | 758.92 | YES
ASME B36.10_46 ''_28,58 | ASME B36.10 | 46 | 46 | 1.125 | 539.68 | 28.58 | 1150 | 1168 | 28.58 | 803.09 | YES
ASME B36.10_46 ''_30,18 | ASME B36.10 | 46 | 46 | 1.188 | 569.1 | 30.18 | 1150 | 1168 | 30.18 | 846.86 | YES
ASME B36.10_46 ''_31,75 | ASME B36.10 | 46 | 46 | 1.25 | 597.97 | 31.75 | 1150 | 1168 | 31.75 | 889.69 | YES
ASME B36.10_48 ''_8,74 | ASME B36.10 | 48 | 48 | 0.344 | 175.25 | 8.74 | 1200 | 1219 | 8.74 | 260.86 | YES
ASME B36.10_48 ''_STD (Standard) | ASME B36.10 | 48 | 48 | 0.375 | 190.92 | STD (Standard) | 1200 | 1219 | 9.53 | 284.25 | YES
ASME B36.10_48 ''_10,31 | ASME B36.10 | 48 | 48 | 0.406 | 206.56 | 10.31 | 1200 | 1219 | 10.31 | 307.32 | YES
ASME B36.10_48 ''_11,13 | ASME B36.10 | 48 | 48 | 0.438 | 222.7 | 11.13 | 1200 | 1219 | 11.13 | 331.54 | YES
ASME B36.10_48 ''_11,91 | ASME B36.10 | 48 | 48 | 0.469 | 238.3 | 11.91 | 1200 | 1219 | 11.91 | 354.54 | YES
ASME B36.10_48 ''_XS (Extra Strong) | ASME B36.10 | 48 | 48 | 0.5 | 253.89 | XS (Extra Strong) | 1200 | 1219 | 12.7 | 377.81 | YES
ASME B36.10_48 ''_14,27 | ASME B36.10 | 48 | 48 | 0.562 | 285 | 14.27 | 1200 | 1219 | 14.27 | 423.97 | YES
ASME B36.10_48 ''_15,88 | ASME B36.10 | 48 | 48 | 0.625 | 316.52 | 15.88 | 1200 | 1219 | 15.88 | 471.17 | YES
ASME B36.10_48 ''_17,48 | ASME B36.10 | 48 | 48 | 0.688 | 347.97 | 17.48 | 1200 | 1219 | 17.48 | 517.95 | YES
ASME B36.10_48 ''_19,05 | ASME B36.10 | 48 | 48 | 0.75 | 378.83 | 19.05 | 1200 | 1219 | 19.05 | 563.74 | YES
ASME B36.10_48 ''_20,62 | ASME B36.10 | 48 | 48 | 0.812 | 409.61 | 20.62 | 1200 | 1219 | 20.62 | 609.4 | YES
ASME B36.10_48 ''_22,23 | ASME B36.10 | 48 | 48 | 0.875 | 440.8 | 22.23 | 1200 | 1219 | 22.23 | 656.1 | YES
ASME B36.10_48 ''_23,83 | ASME B36.10 | 48 | 48 | 0.938 | 471.9 | 23.83 | 1200 | 1219 | 23.83 | 702.38 | YES
ASME B36.10_48 ''_25,4 | ASME B36.10 | 48 | 48 | 1 | 502.43 | 25.4 | 1200 | 1219 | 25.4 | 747.67 | YES
ASME B36.10_48 ''_26,97 | ASME B36.10 | 48 | 48 | 1.062 | 532.88 | 26.97 | 1200 | 1219 | 26.97 | 792.84 | YES
ASME B36.10_48 ''_28,58 | ASME B36.10 | 48 | 48 | 1.125 | 563.73 | 28.58 | 1200 | 1219 | 28.58 | 839.04 | YES
ASME B36.10_48 ''_30,18 | ASME B36.10 | 48 | 48 | 1.188 | 594.5 | 30.18 | 1200 | 1219 | 30.18 | 884.82 | YES
ASME B36.10_48 ''_31,75 | ASME B36.10 | 48 | 48 | 1.25 | 624.7 | 31.75 | 1200 | 1219 | 31.75 | 929.62 | YES
ASME B36.10_52 ''_9,53 | ASME B36.10 | 52 | 52 | 0.375 | 206.95 | 9.53 | 1300 | 1321 | 9.53 | 308.23 | YES
ASME B36.10_52 ''_10,31 | ASME B36.10 | 52 | 52 | 0.406 | 223.93 | 10.31 | 1300 | 1321 | 10.31 | 333.26 | YES
ASME B36.10_52 ''_11,13 | ASME B36.10 | 52 | 52 | 0.438 | 241.42 | 11.13 | 1300 | 1321 | 11.13 | 359.54 | YES
ASME B36.10_52 ''_11,91 | ASME B36.10 | 52 | 52 | 0.469 | 258.36 | 11.91 | 1300 | 1321 | 11.91 | 384.5 | YES
ASME B36.10_52 ''_12,7 | ASME B36.10 | 52 | 52 | 0.5 | 275.27 | 12.7 | 1300 | 1321 | 12.7 | 409.76 | YES
ASME B36.10_52 ''_14,27 | ASME B36.10 | 52 | 52 | 0.562 | 309.03 | 14.27 | 1300 | 1321 | 14.27 | 459.86 | YES
ASME B36.10_52 ''_15,88 | ASME B36.10 | 52 | 52 | 0.625 | 343.25 | 15.88 | 1300 | 1321 | 15.88 | 511.12 | YES
ASME B36.10_52 ''_17,48 | ASME B36.10 | 52 | 52 | 0.688 | 377.39 | 17.48 | 1300 | 1321 | 17.48 | 561.93 | YES
ASME B36.10_52 ''_19,05 | ASME B36.10 | 52 | 52 | 0.75 | 410.9 | 19.05 | 1300 | 1321 | 19.05 | 611.66 | YES
ASME B36.10_52 ''_20,62 | ASME B36.10 | 52 | 52 | 0.812 | 444.33 | 20.62 | 1300 | 1321 | 20.62 | 661.27 | YES
ASME B36.10_52 ''_22,23 | ASME B36.10 | 52 | 52 | 0.875 | 478.21 | 22.23 | 1300 | 1321 | 22.23 | 712.02 | YES
ASME B36.10_52 ''_23,83 | ASME B36.10 | 52 | 52 | 0.938 | 512.01 | 23.83 | 1300 | 1321 | 23.83 | 762.33 | YES
ASME B36.10_52 ''_25,4 | ASME B36.10 | 52 | 52 | 1 | 545.19 | 25.4 | 1300 | 1321 | 25.4 | 811.57 | YES
ASME B36.10_52 ''_26,97 | ASME B36.10 | 52 | 52 | 1.062 | 578.29 | 26.97 | 1300 | 1321 | 26.97 | 860.69 | YES
ASME B36.10_52 ''_28,58 | ASME B36.10 | 52 | 52 | 1.125 | 611.84 | 28.58 | 1300 | 1321 | 28.58 | 910.93 | YES
ASME B36.10_52 ''_30,18 | ASME B36.10 | 52 | 52 | 1.188 | 645.3 | 30.18 | 1300 | 1321 | 30.18 | 960.74 | YES
ASME B36.10_52 ''_31,75 | ASME B36.10 | 52 | 52 | 1.25 | 678.15 | 31.75 | 1300 | 1321 | 31.75 | 1009.49 | YES
ASME B36.10_56 ''_9,53 | ASME B36.10 | 56 | 56 | 0.375 | 222.99 | 9.53 | 1400 | 1422 | 9.53 | 331.96 | YES
ASME B36.10_56 ''_10,31 | ASME B36.10 | 56 | 56 | 0.406 | 241.29 | 10.31 | 1400 | 1422 | 10.31 | 358.94 | YES
ASME B36.10_56 ''_11,13 | ASME B36.10 | 56 | 56 | 0.438 | 260.15 | 11.13 | 1400 | 1422 | 11.13 | 387.26 | YES
ASME B36.10_56 ''_11,91 | ASME B36.10 | 56 | 56 | 0.469 | 278.41 | 11.91 | 1400 | 1422 | 11.91 | 414.17 | YES
ASME B36.10_56 ''_12,7 | ASME B36.10 | 56 | 56 | 0.5 | 296.65 | 12.7 | 1400 | 1422 | 12.7 | 441.39 | YES
ASME B36.10_56 ''_14,27 | ASME B36.10 | 56 | 56 | 0.562 | 333.06 | 14.27 | 1400 | 1422 | 14.27 | 495.41 | YES
ASME B36.10_56 ''_15,88 | ASME B36.10 | 56 | 56 | 0.625 | 369.97 | 15.88 | 1400 | 1422 | 15.88 | 550.67 | YES
ASME B36.10_56 ''_17,48 | ASME B36.10 | 56 | 56 | 0.688 | 406.8 | 17.48 | 1400 | 1422 | 17.48 | 605.46 | YES
ASME B36.10_56 ''_19,05 | ASME B36.10 | 56 | 56 | 0.75 | 442.97 | 19.05 | 1400 | 1422 | 19.05 | 659.11 | YES
ASME B36.10_56 ''_20,62 | ASME B36.10 | 56 | 56 | 0.812 | 479.05 | 20.62 | 1400 | 1422 | 20.62 | 712.63 | YES
ASME B36.10_56 ''_22,23 | ASME B36.10 | 56 | 56 | 0.875 | 515.63 | 22.23 | 1400 | 1422 | 22.23 | 767.39 | YES
ASME B36.10_56 ''_23,83 | ASME B36.10 | 56 | 56 | 0.938 | 552.12 | 23.83 | 1400 | 1422 | 23.83 | 821.68 | YES
ASME B36.10_56 ''_25,4 | ASME B36.10 | 56 | 56 | 1 | 587.95 | 25.4 | 1400 | 1422 | 25.4 | 874.83 | YES
ASME B36.10_56 ''_26,97 | ASME B36.10 | 56 | 56 | 1.062 | 623.7 | 26.97 | 1400 | 1422 | 26.97 | 927.86 | YES
ASME B36.10_56 ''_28,58 | ASME B36.10 | 56 | 56 | 1.125 | 659.94 | 28.58 | 1400 | 1422 | 28.58 | 982.12 | YES
ASME B36.10_56 ''_30,18 | ASME B36.10 | 56 | 56 | 1.188 | 696.1 | 30.18 | 1400 | 1422 | 30.18 | 1035.91 | YES
ASME B36.10_56 ''_31,75 | ASME B36.10 | 56 | 56 | 1.25 | 731.6 | 31.75 | 1400 | 1422 | 31.75 | 1088.57 | YES
ASME B36.10_60 ''_9,53 | ASME B36.10 | 60 | 60 | 0.375 | 239.02 | 9.53 | 1500 | 1524 | 9.53 | 355.94 | YES
ASME B36.10_60 ''_10,31 | ASME B36.10 | 60 | 60 | 0.406 | 258.65 | 10.31 | 1500 | 1524 | 10.31 | 384.87 | YES
ASME B36.10_60 ''_11,13 | ASME B36.10 | 60 | 60 | 0.438 | 278.88 | 11.13 | 1500 | 1524 | 11.13 | 415.26 | YES
ASME B36.10_60 ''_11,91 | ASME B36.10 | 60 | 60 | 0.469 | 298.47 | 11.91 | 1500 | 1524 | 11.91 | 444.13 | YES
ASME B36.10_60 ''_12,7 | ASME B36.10 | 60 | 60 | 0.5 | 318.03 | 12.7 | 1500 | 1524 | 12.7 | 473.34 | YES
ASME B36.10_60 ''_14,27 | ASME B36.10 | 60 | 60 | 0.562 | 357.09 | 14.27 | 1500 | 1524 | 14.27 | 531.3 | YES
ASME B36.10_60 ''_15,88 | ASME B36.10 | 60 | 60 | 0.625 | 396.7 | 15.88 | 1500 | 1524 | 15.88 | 590.62 | YES
ASME B36.10_60 ''_17,48 | ASME B36.10 | 60 | 60 | 0.688 | 436.22 | 17.48 | 1500 | 1524 | 17.48 | 649.44 | YES
ASME B36.10_60 ''_19,05 | ASME B36.10 | 60 | 60 | 0.75 | 475.04 | 19.05 | 1500 | 1524 | 19.05 | 707.03 | YES
ASME B36.10_60 ''_20,62 | ASME B36.10 | 60 | 60 | 0.812 | 513.77 | 20.62 | 1500 | 1524 | 20.62 | 764.5 | YES
ASME B36.10_60 ''_22,23 | ASME B36.10 | 60 | 60 | 0.875 | 553.04 | 22.23 | 1500 | 1524 | 22.23 | 823.31 | YES
ASME B36.10_60 ''_23,83 | ASME B36.10 | 60 | 60 | 0.938 | 592.23 | 23.83 | 1500 | 1524 | 23.83 | 881.63 | YES
ASME B36.10_60 ''_25,4 | ASME B36.10 | 60 | 60 | 1 | 630.71 | 25.4 | 1500 | 1524 | 25.4 | 938.73 | YES
ASME B36.10_60 ''_26,97 | ASME B36.10 | 60 | 60 | 1.062 | 669.11 | 26.97 | 1500 | 1524 | 26.97 | 995.71 | YES
ASME B36.10_60 ''_28,58 | ASME B36.10 | 60 | 60 | 1.125 | 708.05 | 28.58 | 1500 | 1524 | 28.58 | 1054.01 | YES
ASME B36.10_60 ''_30,18 | ASME B36.10 | 60 | 60 | 1.188 | 746.9 | 30.18 | 1500 | 1524 | 30.18 | 1111.83 | YES
ASME B36.10_60 ''_31,75 | ASME B36.10 | 60 | 60 | 1.25 | 785.05 | 31.75 | 1500 | 1524 | 31.75 | 1168.44 | YES
ASME B36.10_64 ''_9,53 | ASME B36.10 | 64 | 64 | 0.375 | 255.06 | 9.53 | 1600 | 1626 | 9.53 | 379.91 | YES
ASME B36.10_64 ''_10,31 | ASME B36.10 | 64 | 64 | 0.406 | 276.01 | 10.31 | 1600 | 1626 | 10.31 | 410.81 | YES
ASME B36.10_64 ''_11,13 | ASME B36.10 | 64 | 64 | 0.438 | 297.61 | 11.13 | 1600 | 1626 | 11.13 | 443.25 | YES
ASME B36.10_64 ''_11,91 | ASME B36.10 | 64 | 64 | 0.469 | 318.52 | 11.91 | 1600 | 1626 | 11.91 | 474.09 | YES
ASME B36.10_64 ''_12,7 | ASME B36.10 | 64 | 64 | 0.5 | 339.41 | 12.7 | 1600 | 1626 | 12.7 | 505.29 | YES
ASME B36.10_64 ''_14,27 | ASME B36.10 | 64 | 64 | 0.562 | 381.12 | 14.27 | 1600 | 1626 | 14.27 | 567.2 | YES
ASME B36.10_64 ''_15,88 | ASME B36.10 | 64 | 64 | 0.625 | 423.42 | 15.88 | 1600 | 1626 | 15.88 | 630.56 | YES
ASME B36.10_64 ''_17,48 | ASME B36.10 | 64 | 64 | 0.688 | 465.64 | 17.48 | 1600 | 1626 | 17.48 | 693.41 | YES
ASME B36.10_64 ''_19,05 | ASME B36.10 | 64 | 64 | 0.75 | 507.11 | 19.05 | 1600 | 1626 | 19.05 | 754.95 | YES
ASME B36.10_64 ''_20,62 | ASME B36.10 | 64 | 64 | 0.812 | 548.49 | 20.62 | 1600 | 1626 | 20.62 | 816.37 | YES
ASME B36.10_64 ''_22,23 | ASME B36.10 | 64 | 64 | 0.875 | 590.46 | 22.23 | 1600 | 1626 | 22.23 | 879.23 | YES
ASME B36.10_64 ''_23,83 | ASME B36.10 | 64 | 64 | 0.938 | 632.34 | 23.83 | 1600 | 1626 | 23.83 | 941.57 | YES
ASME B36.10_64 ''_25,4 | ASME B36.10 | 64 | 64 | 1 | 673.47 | 25.4 | 1600 | 1626 | 25.4 | 1002.62 | YES
ASME B36.10_64 ''_26,97 | ASME B36.10 | 64 | 64 | 1.062 | 714.52 | 26.97 | 1600 | 1626 | 26.97 | 1063.55 | YES
ASME B36.10_64 ''_28,58 | ASME B36.10 | 64 | 64 | 1.125 | 756.15 | 28.58 | 1600 | 1626 | 28.58 | 1125.9 | YES
ASME B36.10_64 ''_30,18 | ASME B36.10 | 64 | 64 | 1.188 | 797.69 | 30.18 | 1600 | 1626 | 30.18 | 1187.74 | YES
ASME B36.10_64 ''_31,75 | ASME B36.10 | 64 | 64 | 1.25 | 838.5 | 31.75 | 1600 | 1626 | 31.75 | 1248.3 | YES
ASME B36.10_68 ''_11,91 | ASME B36.10 | 68 | 68 | 0.469 | 338.57 | 11.91 | 1700 | 1727 | 11.91 | 503.75 | YES
ASME B36.10_68 ''_12,7 | ASME B36.10 | 68 | 68 | 0.5 | 360.79 | 12.7 | 1700 | 1727 | 12.7 | 536.92 | YES
ASME B36.10_68 ''_14,27 | ASME B36.10 | 68 | 68 | 0.562 | 405.15 | 14.27 | 1700 | 1727 | 14.27 | 602.74 | YES
ASME B36.10_68 ''_15,88 | ASME B36.10 | 68 | 68 | 0.625 | 450.15 | 15.88 | 1700 | 1727 | 15.88 | 670.12 | YES
ASME B36.10_68 ''_17,48 | ASME B36.10 | 68 | 68 | 0.688 | 495.06 | 17.48 | 1700 | 1727 | 17.48 | 736.95 | YES
ASME B36.10_68 ''_19,05 | ASME B36.10 | 68 | 68 | 0.75 | 539.18 | 19.05 | 1700 | 1727 | 19.05 | 802.4 | YES
ASME B36.10_68 ''_20,62 | ASME B36.10 | 68 | 68 | 0.812 | 583.21 | 20.62 | 1700 | 1727 | 20.62 | 867.73 | YES
ASME B36.10_68 ''_22,23 | ASME B36.10 | 68 | 68 | 0.875 | 627.87 | 22.23 | 1700 | 1727 | 22.23 | 934.6 | YES
ASME B36.10_68 ''_23,83 | ASME B36.10 | 68 | 68 | 0.938 | 672.45 | 23.83 | 1700 | 1727 | 23.83 | 1000.92 | YES
ASME B36.10_68 ''_26,97 | ASME B36.10 | 68 | 68 | 1.062 | 759.93 | 26.97 | 1700 | 1727 | 26.97 | 1130.73 | YES
ASME B36.10_68 ''_28,58 | ASME B36.10 | 68 | 68 | 1.125 | 804.26 | 28.58 | 1700 | 1727 | 28.58 | 1197.09 | YES
ASME B36.10_68 ''_30,18 | ASME B36.10 | 68 | 68 | 1.188 | 848.49 | 30.18 | 1700 | 1727 | 30.18 | 1262.92 | YES
ASME B36.10_68 ''_31,75 | ASME B36.10 | 68 | 68 | 1.25 | 891.95 | 31.75 | 1700 | 1727 | 31.75 | 1327.39 | YES
ASME B36.10_72 ''_12,7 | ASME B36.10 | 72 | 72 | 0.5 | 382.17 | 12.7 | 1800 | 1829 | 12.7 | 568.87 | YES
ASME B36.10_72 ''_14,27 | ASME B36.10 | 72 | 72 | 0.562 | 429.18 | 14.27 | 1800 | 1829 | 14.27 | 638.64 | YES
ASME B36.10_72 ''_15,88 | ASME B36.10 | 72 | 72 | 0.625 | 476.87 | 15.88 | 1800 | 1829 | 15.88 | 710.06 | YES
ASME B36.10_72 ''_17,48 | ASME B36.10 | 72 | 72 | 0.688 | 524.48 | 17.48 | 1800 | 1829 | 17.48 | 780.92 | YES
ASME B36.10_72 ''_19,05 | ASME B36.10 | 72 | 72 | 0.75 | 571.25 | 19.05 | 1800 | 1829 | 19.05 | 850.32 | YES
ASME B36.10_72 ''_20,62 | ASME B36.10 | 72 | 72 | 0.812 | 617.93 | 20.62 | 1800 | 1829 | 20.62 | 919.6 | YES
ASME B36.10_72 ''_22,23 | ASME B36.10 | 72 | 72 | 0.875 | 665.29 | 22.23 | 1800 | 1829 | 22.23 | 990.52 | YES
ASME B36.10_72 ''_23,83 | ASME B36.10 | 72 | 72 | 0.938 | 712.55 | 23.83 | 1800 | 1829 | 23.83 | 1060.87 | YES
ASME B36.10_72 ''_25,4 | ASME B36.10 | 72 | 72 | 1 | 758.99 | 25.4 | 1800 | 1829 | 25.4 | 1129.78 | YES
ASME B36.10_72 ''_26,97 | ASME B36.10 | 72 | 72 | 1.062 | 805.34 | 26.97 | 1800 | 1829 | 26.97 | 1198.57 | YES
ASME B36.10_72 ''_28,58 | ASME B36.10 | 72 | 72 | 1.125 | 852.36 | 28.58 | 1800 | 1829 | 28.58 | 1268.98 | YES
ASME B36.10_72 ''_30,18 | ASME B36.10 | 72 | 72 | 1.188 | 899.29 | 30.18 | 1800 | 1829 | 30.18 | 1338.83 | YES
ASME B36.10_72 ''_31,75 | ASME B36.10 | 72 | 72 | 1.25 | 945.4 | 31.75 | 1800 | 1829 | 31.75 | 1407.25 | YES
ASME B36.10_76 ''_12,7 | ASME B36.10 | 76 | 76 | 0.5 | 403.55 | 12.7 | 1900 | 1930 | 12.7 | 600.5 | YES
ASME B36.10_76 ''_14,27 | ASME B36.10 | 76 | 76 | 0.562 | 453.21 | 14.27 | 1900 | 1930 | 14.27 | 674.18 | YES
ASME B36.10_76 ''_15,88 | ASME B36.10 | 76 | 76 | 0.625 | 503.6 | 15.88 | 1900 | 1930 | 15.88 | 749.62 | YES
ASME B36.10_76 ''_17,48 | ASME B36.10 | 76 | 76 | 0.688 | 553.9 | 17.48 | 1900 | 1930 | 17.48 | 824.45 | YES
ASME B36.10_76 ''_19,05 | ASME B36.10 | 76 | 76 | 0.75 | 603.32 | 19.05 | 1900 | 1930 | 19.05 | 897.77 | YES
ASME B36.10_76 ''_20,62 | ASME B36.10 | 76 | 76 | 0.812 | 652.65 | 20.62 | 1900 | 1930 | 20.62 | 970.96 | YES
ASME B36.10_76 ''_22,23 | ASME B36.10 | 76 | 76 | 0.875 | 702.7 | 22.23 | 1900 | 1930 | 22.23 | 1045.89 | YES
ASME B36.10_76 ''_23,83 | ASME B36.10 | 76 | 76 | 0.938 | 752.66 | 23.83 | 1900 | 1930 | 23.83 | 1120.22 | YES
ASME B36.10_76 ''_25,4 | ASME B36.10 | 76 | 76 | 1 | 801.75 | 25.4 | 1900 | 1930 | 25.4 | 1193.05 | YES
ASME B36.10_76 ''_26,97 | ASME B36.10 | 76 | 76 | 1.062 | 850.75 | 26.97 | 1900 | 1930 | 26.97 | 1265.74 | YES
ASME B36.10_76 ''_28,58 | ASME B36.10 | 76 | 76 | 1.125 | 900.47 | 28.58 | 1900 | 1930 | 28.58 | 1340.17 | YES
ASME B36.10_76 ''_30,18 | ASME B36.10 | 76 | 76 | 1.188 | 950.09 | 30.18 | 1900 | 1930 | 30.18 | 1414.01 | YES
ASME B36.10_76 ''_31,75 | ASME B36.10 | 76 | 76 | 1.25 | 998.85 | 31.75 | 1900 | 1930 | 31.75 | 1486.33 | YES
ASME B36.10_80 ''_14,27 | ASME B36.10 | 80 | 80 | 0.562 | 477.25 | 14.27 | 2000 | 2032 | 14.27 | 710.08 | YES
ASME B36.10_80 ''_15,88 | ASME B36.10 | 80 | 80 | 0.625 | 530.32 | 15.88 | 2000 | 2032 | 15.88 | 789.56 | YES
ASME B36.10_80 ''_17,48 | ASME B36.10 | 80 | 80 | 0.688 | 583.32 | 17.48 | 2000 | 2032 | 17.48 | 868.43 | YES
ASME B36.10_80 ''_19,05 | ASME B36.10 | 80 | 80 | 0.75 | 635.39 | 19.05 | 2000 | 2032 | 19.05 | 945.69 | YES
ASME B36.10_80 ''_20,62 | ASME B36.10 | 80 | 80 | 0.812 | 687.37 | 20.62 | 2000 | 2032 | 20.62 | 1022.83 | YES
ASME B36.10_80 ''_22,23 | ASME B36.10 | 80 | 80 | 0.875 | 740.12 | 22.23 | 2000 | 2032 | 22.23 | 1101.81 | YES
ASME B36.10_80 ''_23,83 | ASME B36.10 | 80 | 80 | 0.938 | 792.77 | 23.83 | 2000 | 2032 | 23.83 | 1180.17 | YES
ASME B36.10_80 ''_25,4 | ASME B36.10 | 80 | 80 | 1 | 844.51 | 25.4 | 2000 | 2032 | 25.4 | 1256.94 | YES
ASME B36.10_80 ''_26,97 | ASME B36.10 | 80 | 80 | 1.062 | 896.17 | 26.97 | 2000 | 2032 | 26.97 | 1333.59 | YES
ASME B36.10_80 ''_28,58 | ASME B36.10 | 80 | 80 | 1.125 | 948.57 | 28.58 | 2000 | 2032 | 28.58 | 1412.06 | YES
ASME B36.10_80 ''_30,18 | ASME B36.10 | 80 | 80 | 1.188 | 1000.89 | 30.18 | 2000 | 2032 | 30.18 | 1489.92 | YES
ASME B36.10_80 ''_31,75 | ASME B36.10 | 80 | 80 | 1.25 | 1052.3 | 31.75 | 2000 | 2032 | 31.75 | 1566.2 | YES
ASME B36.19_1⁄8 ''_Sch. 10S | ASME B36.19 | 1⁄8 | 0.405 | 0.049 | 0.19 | Sch. 10S | 6 | 10.3 | 1.24 | 0.28 | NO
ASME B36.19_1⁄8 ''_Sch. 40S | ASME B36.19 | 1⁄8 | 0.405 | 0.068 | 0.24 | Sch. 40S | 6 | 10.3 | 1.73 | 0.37 | NO
ASME B36.19_1⁄8 ''_Sch. 80S | ASME B36.19 | 1⁄8 | 0.405 | 0.095 | 0.31 | Sch. 80S | 6 | 10.3 | 2.41 | 0.47 | NO
ASME B36.19_1⁄4 ''_Sch. 10S | ASME B36.19 | 1⁄4 | 0.54 | 0.065 | 0.33 | Sch. 10S | 8 | 13.7 | 1.65 | 0.49 | NO
ASME B36.19_1⁄4 ''_Sch. 40S | ASME B36.19 | 1⁄4 | 0.54 | 0.088 | 0.43 | Sch. 40S | 8 | 13.7 | 2.24 | 0.63 | NO
ASME B36.19_1⁄4 ''_Sch. 80S | ASME B36.19 | 1⁄4 | 0.54 | 0.119 | 0.54 | Sch. 80S | 8 | 13.7 | 3.02 | 0.8 | NO
ASME B36.19_3⁄8 ''_Sch. 10S | ASME B36.19 | 3⁄8 | 0.675 | 0.065 | 0.42 | Sch. 10S | 10 | 17.1 | 1.65 | 0.63 | NO
ASME B36.19_3⁄8 ''_Sch. 40S | ASME B36.19 | 3⁄8 | 0.675 | 0.091 | 0.57 | Sch. 40S | 10 | 17.1 | 2.31 | 0.84 | NO
ASME B36.19_3⁄8 ''_Sch. 80S | ASME B36.19 | 3⁄8 | 0.675 | 0.126 | 0.74 | Sch. 80S | 10 | 17.1 | 3.2 | 1.1 | NO
ASME B36.19_1⁄2 ''_Sch. 5S | ASME B36.19 | 1⁄2 | 0.84 | 0.065 | 0.54 | Sch. 5S | 15 | 21.3 | 1.65 | 0.8 | NO
ASME B36.19_1⁄2 ''_Sch. 10S | ASME B36.19 | 1⁄2 | 0.84 | 0.083 | 0.67 | Sch. 10S | 15 | 21.3 | 2.11 | 1 | NO
ASME B36.19_1⁄2 ''_Sch. 40S | ASME B36.19 | 1⁄2 | 0.84 | 0.109 | 0.85 | Sch. 40S | 15 | 21.3 | 2.77 | 1.27 | NO
ASME B36.19_1⁄2 ''_Sch. 80S | ASME B36.19 | 1⁄2 | 0.84 | 0.147 | 1.09 | Sch. 80S | 15 | 21.3 | 3.73 | 1.62 | NO
ASME B36.19_3⁄4 ''_Sch. 5S | ASME B36.19 | 3⁄4 | 1.05 | 0.065 | 0.68 | Sch. 5S | 20 | 26.7 | 1.65 | 1.02 | NO
ASME B36.19_3⁄4 ''_Sch. 10S | ASME B36.19 | 3⁄4 | 1.05 | 0.083 | 0.86 | Sch. 10S | 20 | 26.7 | 2.11 | 1.28 | NO
ASME B36.19_3⁄4 ''_Sch. 40S | ASME B36.19 | 3⁄4 | 1.05 | 0.113 | 1.13 | Sch. 40S | 20 | 26.7 | 2.87 | 1.69 | NO
ASME B36.19_3⁄4 ''_Sch. 80S | ASME B36.19 | 3⁄4 | 1.05 | 0.154 | 1.48 | Sch. 80S | 20 | 26.7 | 3.91 | 2.2 | NO
ASME B36.19_1 ''_Sch. 5S | ASME B36.19 | 1 | 1.315 | 0.065 | 0.87 | Sch. 5S | 25 | 33.4 | 1.65 | 1.29 | NO
ASME B36.19_1 ''_Sch. 10S | ASME B36.19 | 1 | 1.315 | 0.109 | 1.41 | Sch. 10S | 25 | 33.4 | 2.77 | 2.09 | NO
ASME B36.19_1 ''_Sch. 40S | ASME B36.19 | 1 | 1.315 | 0.133 | 1.68 | Sch. 40S | 25 | 33.4 | 3.38 | 2.5 | NO
ASME B36.19_1 ''_Sch. 80S | ASME B36.19 | 1 | 1.315 | 0.179 | 2.17 | Sch. 80S | 25 | 33.4 | 4.55 | 3.24 | NO
ASME B36.19_1_1⁄4 ''_Sch. 5S | ASME B36.19 | 1_1⁄4 | 1.66 | 0.065 | 1.11 | Sch. 5S | 32 | 42.2 | 1.65 | 1.65 | NO
ASME B36.19_1_1⁄4 ''_Sch. 10S | ASME B36.19 | 1_1⁄4 | 1.66 | 0.109 | 1.81 | Sch. 10S | 32 | 42.2 | 2.77 | 2.69 | NO
ASME B36.19_1_1⁄4 ''_Sch. 40S | ASME B36.19 | 1_1⁄4 | 1.66 | 0.14 | 2.27 | Sch. 40S | 32 | 42.2 | 3.56 | 3.39 | NO
ASME B36.19_1_1⁄4 ''_Sch. 80S | ASME B36.19 | 1_1⁄4 | 1.66 | 0.191 | 3 | Sch. 80S | 32 | 42.2 | 4.85 | 4.47 | NO
ASME B36.19_1_1⁄2 ''_Sch. 5S | ASME B36.19 | 1_1⁄2 | 1.9 | 0.065 | 1.28 | Sch. 5S | 40 | 48.3 | 1.65 | 1.9 | NO
ASME B36.19_1_1⁄2 ''_Sch. 10S | ASME B36.19 | 1_1⁄2 | 1.9 | 0.109 | 2.09 | Sch. 10S | 40 | 48.3 | 2.77 | 3.11 | NO
ASME B36.19_1_1⁄2 ''_Sch. 40S | ASME B36.19 | 1_1⁄2 | 1.9 | 0.145 | 2.72 | Sch. 40S | 40 | 48.3 | 3.68 | 4.05 | NO
ASME B36.19_1_1⁄2 ''_Sch. 80S | ASME B36.19 | 1_1⁄2 | 1.9 | 0.2 | 3.63 | Sch. 80S | 40 | 48.3 | 5.08 | 5.41 | NO
ASME B36.19_2 ''_Sch. 5S | ASME B36.19 | 2 | 2.375 | 0.065 | 1.61 | Sch. 5S | 50 | 60.3 | 1.65 | 2.39 | YES
ASME B36.19_2 ''_Sch. 10S | ASME B36.19 | 2 | 2.375 | 0.109 | 2.64 | Sch. 10S | 50 | 60.3 | 2.77 | 3.93 | NO
ASME B36.19_2 ''_Sch. 40S | ASME B36.19 | 2 | 2.375 | 0.154 | 3.66 | Sch. 40S | 50 | 60.3 | 3.91 | 5.44 | NO
ASME B36.19_2 ''_Sch. 80S | ASME B36.19 | 2 | 2.375 | 0.218 | 5.03 | Sch. 80S | 50 | 60.3 | 5.54 | 7.48 | NO
ASME B36.19_2_1⁄2 ''_Sch. 5S | ASME B36.19 | 2_1⁄2 | 2.875 | 0.083 | 2.48 | Sch. 5S | 65 | 73 | 2.11 | 3.69 | YES
ASME B36.19_2_1⁄2 ''_Sch. 10S | ASME B36.19 | 2_1⁄2 | 2.875 | 0.12 | 3.53 | Sch. 10S | 65 | 73 | 3.05 | 5.26 | NO
ASME B36.19_2_1⁄2 ''_Sch. 40S | ASME B36.19 | 2_1⁄2 | 2.875 | 0.203 | 5.8 | Sch. 40S | 65 | 73 | 5.16 | 8.63 | NO
ASME B36.19_2_1⁄2 ''_Sch. 80S | ASME B36.19 | 2_1⁄2 | 2.875 | 0.276 | 7.67 | Sch. 80S | 65 | 73 | 7.01 | 11.41 | NO
ASME B36.19_3 ''_Sch. 5S | ASME B36.19 | 3 | 3.5 | 0.083 | 3.03 | Sch. 5S | 80 | 88.9 | 2.11 | 4.52 | YES
ASME B36.19_3 ''_Sch. 10S | ASME B36.19 | 3 | 3.5 | 0.12 | 4.34 | Sch. 10S | 80 | 88.9 | 3.05 | 6.46 | NO
ASME B36.19_3 ''_Sch. 40S | ASME B36.19 | 3 | 3.5 | 0.216 | 7.58 | Sch. 40S | 80 | 88.9 | 5.49 | 11.29 | NO
ASME B36.19_3 ''_Sch. 80S | ASME B36.19 | 3 | 3.5 | 0.3 | 10.26 | Sch. 80S | 80 | 88.9 | 7.62 | 15.27 | NO
ASME B36.19_3_1⁄2 ''_Sch. 5S | ASME B36.19 | 3_1⁄2 | 4 | 0.083 | 3.48 | Sch. 5S | 90 | 101.6 | 2.11 | 5.18 | YES
ASME B36.19_3_1⁄2 ''_Sch. 10S | ASME B36.19 | 3_1⁄2 | 4 | 0.12 | 4.98 | Sch. 10S | 90 | 101.6 | 3.05 | 7.41 | YES
ASME B36.19_3_1⁄2 ''_Sch. 40S | ASME B36.19 | 3_1⁄2 | 4 | 0.226 | 9.12 | Sch. 40S | 90 | 101.6 | 5.74 | 13.57 | NO
ASME B36.19_3_1⁄2 ''_Sch. 80S | ASME B36.19 | 3_1⁄2 | 4 | 0.318 | 12.52 | Sch. 80S | 90 | 101.6 | 8.08 | 18.64 | NO
ASME B36.19_4 ''_Sch. 5S | ASME B36.19 | 4 | 4.5 | 0.083 | 3.92 | Sch. 5S | 100 | 114.3 | 2.11 | 5.84 | YES
ASME B36.19_4 ''_Sch. 10S | ASME B36.19 | 4 | 4.5 | 0.12 | 5.62 | Sch. 10S | 100 | 114.3 | 3.05 | 8.37 | YES
ASME B36.19_4 ''_Sch. 40S | ASME B36.19 | 4 | 4.5 | 0.237 | 10.8 | Sch. 40S | 100 | 114.3 | 6.02 | 16.08 | NO
ASME B36.19_4 ''_Sch. 80S | ASME B36.19 | 4 | 4.5 | 0.337 | 15 | Sch. 80S | 100 | 114.3 | 8.56 | 22.32 | NO
ASME B36.19_5 ''_Sch. 5S | ASME B36.19 | 5 | 5.563 | 0.109 | 6.36 | Sch. 5S | 125 | 141.3 | 2.77 | 9.46 | YES
ASME B36.19_5 ''_Sch. 10S | ASME B36.19 | 5 | 5.563 | 0.134 | 7.78 | Sch. 10S | 125 | 141.3 | 3.4 | 11.56 | YES
ASME B36.19_5 ''_Sch. 40S | ASME B36.19 | 5 | 5.563 | 0.258 | 14.63 | Sch. 40S | 125 | 141.3 | 6.55 | 21.77 | NO
ASME B36.19_5 ''_Sch. 80S | ASME B36.19 | 5 | 5.563 | 0.375 | 20.8 | Sch. 80S | 125 | 141.3 | 9.53 | 30.97 | NO
ASME B36.19_6 ''_Sch. 5S | ASME B36.19 | 6 | 6.625 | 0.109 | 7.59 | Sch. 5S | 150 | 168.3 | 2.77 | 11.31 | YES
ASME B36.19_6 ''_Sch. 10S | ASME B36.19 | 6 | 6.625 | 0.134 | 9.3 | Sch. 10S | 150 | 168.3 | 3.4 | 13.83 | YES
ASME B36.19_6 ''_Sch. 40S | ASME B36.19 | 6 | 6.625 | 0.28 | 18.99 | Sch. 40S | 150 | 168.3 | 7.11 | 28.26 | NO
ASME B36.19_6 ''_Sch. 80S | ASME B36.19 | 6 | 6.625 | 0.432 | 28.6 | Sch. 80S | 150 | 168.3 | 10.97 | 42.56 | NO
ASME B36.19_8 ''_Sch. 5S | ASME B36.19 | 8 | 8.625 | 0.109 | 9.92 | Sch. 5S | 200 | 219.1 | 2.77 | 14.78 | YES
ASME B36.19_8 ''_Sch. 10S | ASME B36.19 | 8 | 8.625 | 0.148 | 13.41 | Sch. 10S | 200 | 219.1 | 3.76 | 19.97 | YES
ASME B36.19_8 ''_Sch. 40S | ASME B36.19 | 8 | 8.625 | 0.322 | 28.58 | Sch. 40S | 200 | 219.1 | 8.18 | 42.55 | NO
ASME B36.19_8 ''_Sch. 80S | ASME B36.19 | 8 | 8.625 | 0.5 | 43.43 | Sch. 80S | 200 | 219.1 | 12.7 | 64.64 | NO
ASME B36.19_10 ''_Sch. 5S | ASME B36.19 | 10 | 10.75 | 0.134 | 15.21 | Sch. 5S | 250 | 273.1 | 3.4 | 22.61 | YES
ASME B36.19_10 ''_Sch. 10S | ASME B36.19 | 10 | 10.75 | 0.165 | 18.67 | Sch. 10S | 250 | 273.1 | 4.19 | 27.79 | YES
ASME B36.19_10 ''_Sch. 40S | ASME B36.19 | 10 | 10.75 | 0.365 | 40.52 | Sch. 40S | 250 | 273.1 | 9.27 | 60.31 | NO
ASME B36.19_10 ''_Sch. 80S | ASME B36.19 | 10 | 10.75 | 0.5 | 54.79 | Sch. 80S | 250 | 273.1 | 12.7 | 81.56 | NO
ASME B36.19_12 ''_Sch. 5S | ASME B36.19 | 12 | 12.75 | 0.156 | 21 | Sch. 5S | 300 | 323.9 | 3.96 | 31.25 | YES
ASME B36.19_12 ''_Sch. 10S | ASME B36.19 | 12 | 12.75 | 0.18 | 24.19 | Sch. 10S | 300 | 323.9 | 4.57 | 35.99 | YES
ASME B36.19_12 ''_Sch. 40S | ASME B36.19 | 12 | 12.75 | 0.375 | 49.61 | Sch. 40S | 300 | 323.9 | 9.53 | 73.88 | YES
ASME B36.19_12 ''_Sch. 80S | ASME B36.19 | 12 | 12.75 | 0.5 | 65.48 | Sch. 80S | 300 | 323.9 | 12.7 | 97.47 | NO
ASME B36.19_14 ''_Sch. 5S | ASME B36.19 | 14 | 14 | 0.156 | 23.09 | Sch. 5S | 350 | 355.6 | 3.96 | 34.34 | YES
ASME B36.19_14 ''_Sch. 10S | ASME B36.19 | 14 | 14 | 0.188 | 27.76 | Sch. 10S | 350 | 355.6 | 4.78 | 41.36 | YES
ASME B36.19_14 ''_Sch. 40S | ASME B36.19 | 14 | 14 | 0.375 | 54.62 | Sch. 40S | 350 | 355.6 | 9.53 | 81.33 | YES
ASME B36.19_14 ''_Sch. 80S | ASME B36.19 | 14 | 14 | 0.5 | 72.16 | Sch. 80S | 350 | 355.6 | 12.7 | 107.4 | NO
ASME B36.19_16 ''_Sch. 5S | ASME B36.19 | 16 | 16 | 0.165 | 27.93 | Sch. 5S | 400 | 406.4 | 4.19 | 41.56 | YES
ASME B36.19_16 ''_Sch. 10S | ASME B36.19 | 16 | 16 | 0.188 | 31.78 | Sch. 10S | 400 | 406.4 | 4.78 | 47.34 | YES
ASME B36.19_16 ''_Sch. 40S | ASME B36.19 | 16 | 16 | 0.375 | 62.64 | Sch. 40S | 400 | 406.4 | 9.53 | 93.27 | YES
ASME B36.19_16 ''_Sch. 80S | ASME B36.19 | 16 | 16 | 0.5 | 82.85 | Sch. 80S | 400 | 406.4 | 12.7 | 123.31 | NO
ASME B36.19_18 ''_Sch. 5S | ASME B36.19 | 18 | 18 | 0.165 | 31.46 | Sch. 5S | 450 | 457 | 4.19 | 46.79 | YES
ASME B36.19_18 ''_Sch. 10S | ASME B36.19 | 18 | 18 | 0.188 | 35.8 | Sch. 10S | 450 | 457 | 4.78 | 53.31 | YES
ASME B36.19_18 ''_Sch. 40S | ASME B36.19 | 18 | 18 | 0.375 | 70.65 | Sch. 40S | 450 | 457 | 9.53 | 105.190785 | YES
ASME B36.19_18 ''_Sch. 80S | ASME B36.19 | 18 | 18 | 0.5 | 93.54 | Sch. 80S | 450 | 457 | 12.7 | 139.271706 | YES
ASME B36.19_20 ''_Sch. 5S | ASME B36.19 | 20 | 20 | 0.188 | 39.82 | Sch. 5S | 500 | 508 | 4.78 | 59.32 | YES
ASME B36.19_20 ''_Sch. 10S | ASME B36.19 | 20 | 20 | 0.218 | 46.1 | Sch. 10S | 500 | 508 | 5.54 | 68.65 | YES
ASME B36.19_20 ''_Sch. 40S | ASME B36.19 | 20 | 20 | 0.375 | 78.67 | Sch. 40S | 500 | 508 | 9.53 | 117.15 | YES
ASME B36.19_20 ''_Sch. 80S | ASME B36.19 | 20 | 20 | 0.5 | 104.23 | Sch. 80S | 500 | 508 | 12.7 | 155.13 | YES
ASME B36.19_22 ''_Sch. 5S | ASME B36.19 | 22 | 22 | 0.188 | 43.84 | Sch. 5S | 550 | 559 | 4.78 | 65.33 | YES
ASME B36.19_22 ''_Sch. 10S | ASME B36.19 | 22 | 22 | 0.218 | 50.76 | Sch. 10S | 550 | 559 | 5.54 | 75.62 | YES
ASME B36.19_24 ''_Sch. 5S | ASME B36.19 | 24 | 24 | 0.218 | 55.42 | Sch. 5S | 600 | 610 | 5.54 | 82.58 | YES
ASME B36.19_24 ''_Sch. 10S | ASME B36.19 | 24 | 24 | 0.25 | 63.47 | Sch. 10S | 600 | 610 | 6.35 | 94.53 | YES
ASME B36.19_24 ''_Sch. 40S | ASME B36.19 | 24 | 24 | 0.375 | 94.71 | Sch. 40S | 600 | 610 | 9.53 | 141.12 | YES
ASME B36.19_24 ''_Sch. 80S | ASME B36.19 | 24 | 24 | 0.5 | 125.61 | Sch. 80S | 600 | 610 | 12.7 | 187.07 | YES
ASME B36.19_30 ''_Sch. 5S | ASME B36.19 | 30 | 30 | 0.25 | 79.51 | Sch. 5S | 750 | 762 | 6.35 | 118.34 | YES
ASME B36.19_30 ''_Sch. 10S | ASME B36.19 | 30 | 30 | 0.312 | 99.02 | Sch. 10S | 750 | 762 | 7.92 | 147.29 | YES

## B36.1X_LISTA (hidden)
INDEX | NPS | Schedule No. Identification or Thickness | STD
1 | 1⁄8 | Sch. 005 | ASME B36.10
2 | 1⁄4 | Sch. 010 | ASME B36.19
3 | 3⁄8 | Sch. 020
4 | 1⁄2 | Sch. 030
5 | 3⁄4 | Sch. 040
6 | 1 | Sch. 060
7 | 1_1⁄4 | Sch. 080
8 | 1_1⁄2 | Sch. 100
9 | 2 | Sch. 120
10 | 2_1⁄2 | Sch. 140
11 | 3 | Sch. 160
12 | 3_1⁄2 | STD (Standard)
13 | 4 | XS (Extra Strong)
14 | 5 | XXS (Double Extra Strong)
15 | 6 | Sch. 5S
16 | 8 | Sch. 10S
17 | 10 | Sch. 40S
18 | 12 | Sch. 80S
19 | 14 | 2.11
20 | 16 | 2.77
21 | 18 | 3.18
22 | 20 | 3.58
23 | 22 | 3.96
24 | 24 | 4.37
25 | 26 | 4.78
26 | 28 | 5.16
27 | 30 | 5.33
28 | 32 | 5.49
29 | 34 | 5.56
30 | 36 | 6.35
31 | 38 | 7.09
32 | 40 | 7.14
33 | 42 | 7.92
34 | 44 | 8.74
35 | 46 | 9.53
36 | 48 | 10.31
37 | 52 | 11.13
38 | 56 | 11.91
39 | 60 | 12.7
40 | 64 | 14.27
41 | 68 | 15.88
42 | 72 | 17.48
43 | 76 | 19.05
44 | 80 | 20.62
45 |  | 22.23
46 |  | 23.83
47 |  | 25.4
48 |  | 26.97
49 |  | 28.58
50 |  | 30.18
51 |  | 31.75
52 |  | 33.32
53 |  | 34.93
54 |  | 36.53
55 |  | 38.1
56 |  | 39.67
57 |  | 50.8
58 |  | 53.98
59 |  | 55.88
60 |  | 63.5

## B36.1X_BUSCA (hidden)
STD | NPS | Schedule No. Identification or Thickness | INDEX | DN | Outside Diameter | Wall Thickness | Plain End Weight | Thin-Wall Pipe? A 999
ASME B36.19 | 18 | Sch. 80S | ASME B36.19_18 ''_Sch. 80S | 450 | 457 | 12.7 | 139.271706 | YES
[5 empty] | 18 | 0.5 | 93.54

## B36.1X_FONTE (hidden)
ASME B36.19M-2004 | Stainless Steel Pipe
ASME B36.10M-2004 | Welded and Seamless Wrought Steel Pipe
ASTM A999/A999M-2013 | General Requirements for Alloy and Stainless Steel Pipe