## Tela Principal
PLANILHA DE AUXÍLIO À INSPEÇÃO DE RECEBIMENTO
A813/A813M
Single- or Double-Welded Austenitic Stainless Steel Pipe
ORDERING INFORMATION - A999 / A813
ASTM product specification |  |  |  |  | A813/A813M | 2009
Name of product |  |  |  |  | Single- or Double-Welded Austenitic Stainless Steel Pipe
Quantity |  |  |  |  | 452 | number of pieces
Method of manufacture |  |  |  |  | Welded |  | Class | single-welded (SW) |  | SW
Specific type of melting |  |  |  |  | Not Required | - | [5 empty] | #N/A
Grade or UNS number |  |  |  |  | Grade | TP309S |  | UNS design. | Use grade | S30908 | S30908 | TP309S
Specification designation and year of issue |  |  |  |  | ASME B36.19 | 2004
Size (NPS and Schedule) |  |  |  |  | 4 | Sch. 80S | [5 empty] | 4
Length |  |  |  |  | Specific | -
End finish |  |  |  |  | Plain End
Optional requirements |  |  |  |  | Not Required | -
Specific Certification |  |  |  |  | Not Required | -
Special requirements or any supplementary requirements, or both |  |  |  |  | Not Required | -
PLANO DE AMOSTRAGEM N-115
Nível Geral de Inspeção |  | II | Plano de Amostragem |  | Simples | Risco do Consumidor |  | 5% | Ac = 1
Qualidade Limite |  | 10 | Codificação de Amostragem |  | H | Tamanho da Amostra |  | 50 | Re = 2
NOMINAL DIMENSION
STD |  | NPS | Schedule No. Identification or Thickness |  | DN | Outside Diameter | Wall Thickness | Plain End Weight | Thin-Wall Pipe? A 999
ASME B36.19 |  | 4 | Sch. 80S |  | 100 | 114.3 | 8.56 | 22.32 | NO
[6 empty] | 4.5 | 0.337 | 15
PERMISSIBLE VARIATIONS
|  | 9. Permissible Variation in Mass for Seamless Pipe |  | 9. Permissible Variation in Mass for Seamless Pipe - Minimum Wall |  | TABLE 1 Permissible Variations in Outside Diameter
[6 empty] | over |  | under
|  | over | under | over | under | in | mm | in | mm
|  | 10% | 3.5% | 16% | 0% | 0.02 | 0.5 | 0.02 | 0.5
10. Permissible Variations in Wall Thickness |  |  | 11. Permissible Variations in Inside Diameter |  |  | 13. Permissible Variations in Length
[6 empty] | over |  | under
under | over - in | over - mm | under - in | under - mm | over | in | mm | in | mm
8.902% | 0.03 | 0.8 | - | - | - | 0.25 | 6 | 0 | 0
GENERAL PERMISSIBLE DIMENSIONS (A999 / A813)
| Outside Diameter | Inside Diameter | Wall Thickness | Plain End Weight |  | Length |  | NO NOTES
MIN | 113.8 | - | 7.797982 | - | - | over | 6
MAX | 114.8 | - | 9.36 | - | - | under | 0
MIN | 4.48 | - | 0.307 | - | - | over | 0.25
MAX | 4.52 | - | 0.367 | - | - | under | 0
Thickness: Weld reinforcement not to exceed 20 % of the wall thickness is permitted on each of the inside and outside surfaces of the pipe. | [7 empty] | 1.712 | 0.0674
Out-of-Roundness Tolerance: The difference between the major and the minor outside diameter shall not be more than 1.5 % of the specified outside diameter. | [7 empty] | 1.7145 | 0.0675
Alignment (Camber) Tolerance: Using a 10-ft [3.0-m] straightedge placed so that both ends are in contact with the pipe, the camber shall not be more than 3⁄16 in. [4.8 mm].
PRODUCT MARKING
Manufacturer’s name or brand _ A813/A813M _ TP309S _ WR(If weld repaired) | [9 empty] | TP309S
SW_ HT-0(if no heat treatment)_NH(if no hydrotest) | [9 empty] | _ HT-0(if no heat treatment)_NH(if no hydrotest) | _ HT-0(if no heat treatment)_NH(if no hydrotest) | _NH(if no hydrotest)__ HT-0(if no heat treatment)_heat number and heat-treatment lot identification(if heat treated)
-
Note on G9: Ano da especificação
Note on F11: Preencher com a quantidade.
Note on G13: Detalhar se requerido
Note on G17: Detalhar se requerido
Note on G19: Detalhar se requerido
Note on G20: Detalhar se requerido
Note on G21: Detalhar se requerido

## A813-LISTA (hidden)
Use UNS Designation | Use grade | UNS Designation (A) | Grade
TP201 | N08367(t<=0.187 in)
TP201LN | N08367(t>0.187 in)
TP304 | S20100 | S20910 | TPXM-19
TP304H | S20153 | S21900 | TPXM-10
TP304L | S20910 | S24000 | TPXM-29
TP304LN | S21900 | S20100 | TP201
TP304N | S21903 | S20153 | TP201LN
TP309Cb | S24000 | S30400 | TP304
TP309S | S30400 | S30403 | TP304L
TP310Cb | S30403 | S30409 | TP304H
TP310S | S30409 | S30451 | TP304N
TP316 | S30451 | S30453 | TP304LN
TP316H | S30453 | S30815
TP316L | S30815 | S30908 | TP309S
TP316LN | S30908 | S30940 | TP309Cb
TP316N | S30940 | S31008 | TP310S
TP317 | S31008 | S31040 | TP310Cb
TP317L | S31040 | S31254
TP321 | S31254 | S31600 | TP316
TP321H | S31600 | S31603 | TP316L
TP347 | S31603 | S31609 | TP316H
TP347H | S31609 | S31651 | TP316N
TP348 | S31651 | S31653 | TP316LN
TP348H | S31653 | S31700 | TP317
TPXM-10 | S31700 | S31703 | TP317L
TPXM-11 | S31703 | S31727
TPXM-15 | S31727 | S32053
TPXM-19 | S32053 | S32100 | TP321
TPXM-29 | S32100 | S32109 | TP321H
| S32109 | S34700 | TP347
| S34700 | S34709 | TP347H
| S34709 | S34800 | TP348
| S34800 | S34809 | TP348H
| S34809 | S38100 | TPXM-15
| S38100 | N08367(t<=0.187 in)
N08367(t>0.187 in)
|  | S21903 | TPXM-11

## Ordering Information (hidden)
Ordering Information
3.1.1 Quantity (feet, centimetres, or number of lengths)
3.1.2 Name of material (austenitic steel pipe)
3.1.3 Class. If not specified by the purchaser, the producer shall have the option to furnish either single-welded (SW) or double-welded (DW) pipe. | single-welded (SW) | double-welded (DW)
3.1.4 Grade
3.1.5 Size (NPS or outside diameter and schedule number or average wall thickness)
3.1.6 Length (specific or random)
3.1.7 End finish (section on Ends of Specification A999/A999M)
3.1.8 Optional requirements (hydrostatic or nondestructive electric test, Supplementary Requirements)
3.1.9 Test report required (Section on Certification of Specification A999/A999M)
3.1.10 Specification number
3.1.11 Special requirements or exceptions to the specification.

## Tables Dimensions (hidden)
Paragraph 8. Permissible Variations in Dimensions
NPS | 8.1.1 Specified Outside Diameter Tolerance |  | 8.1.2 Out-of-Roundness Tolerance |  | 8.1.3 Alignment (Camber) Tolerance |  |  | 8.1.4 Thickness
| in | mm | Definition | % | Definition | in | mm | Definition
1⁄8 | 0.01 | 0.25 | The difference between the major and the minor outside diameter shall not be more than 1.5 % of the specified outside diameter. | 1.5% | Using a 10-ft [3.0-m] straightedge placed so that both ends are in contact with the pipe, the camber shall not be more than 3⁄16 in. [4.8 mm]. | 0.1875 | 4.7625 | The wall thickness at any point in the pipe excluding the weld, shall not be more than 12 % under or over the nominal thickness for wall thickness less than 0.188 in. [4.8 mm] and not more than 0.030 in. [0.8 mm] under or over the nominal thickness for wall thickness 0.188 in. [4.8 mm] and greater. Weld reinforcement not to exceed 20 % of the wall thickness is permitted on each of the inside and outside surfaces of the pipe.
1⁄4 | 0.01 | 0.25 | The difference between the major and the minor outside diameter shall not be more than 1.5 % of the specified outside diameter. | 1.5% | Using a 10-ft [3.0-m] straightedge placed so that both ends are in contact with the pipe, the camber shall not be more than 3⁄16 in. [4.8 mm]. | 0.1875 | 4.7625 | The wall thickness at any point in the pipe excluding the weld, shall not be more than 12 % under or over the nominal thickness for wall thickness less than 0.188 in. [4.8 mm] and not more than 0.030 in. [0.8 mm] under or over the nominal thickness for wall thickness 0.188 in. [4.8 mm] and greater. Weld reinforcement not to exceed 20 % of the wall thickness is permitted on each of the inside and outside surfaces of the pipe.
3⁄8 | 0.01 | 0.25 | The difference between the major and the minor outside diameter shall not be more than 1.5 % of the specified outside diameter. | 1.5% | Using a 10-ft [3.0-m] straightedge placed so that both ends are in contact with the pipe, the camber shall not be more than 3⁄16 in. [4.8 mm]. | 0.1875 | 4.7625 | The wall thickness at any point in the pipe excluding the weld, shall not be more than 12 % under or over the nominal thickness for wall thickness less than 0.188 in. [4.8 mm] and not more than 0.030 in. [0.8 mm] under or over the nominal thickness for wall thickness 0.188 in. [4.8 mm] and greater. Weld reinforcement not to exceed 20 % of the wall thickness is permitted on each of the inside and outside surfaces of the pipe.
1⁄2 | 0.01 | 0.25 | The difference between the major and the minor outside diameter shall not be more than 1.5 % of the specified outside diameter. | 1.5% | Using a 10-ft [3.0-m] straightedge placed so that both ends are in contact with the pipe, the camber shall not be more than 3⁄16 in. [4.8 mm]. | 0.1875 | 4.7625 | The wall thickness at any point in the pipe excluding the weld, shall not be more than 12 % under or over the nominal thickness for wall thickness less than 0.188 in. [4.8 mm] and not more than 0.030 in. [0.8 mm] under or over the nominal thickness for wall thickness 0.188 in. [4.8 mm] and greater. Weld reinforcement not to exceed 20 % of the wall thickness is permitted on each of the inside and outside surfaces of the pipe.
3⁄4 | 0.01 | 0.25 | The difference between the major and the minor outside diameter shall not be more than 1.5 % of the specified outside diameter. | 1.5% | Using a 10-ft [3.0-m] straightedge placed so that both ends are in contact with the pipe, the camber shall not be more than 3⁄16 in. [4.8 mm]. | 0.1875 | 4.7625 | The wall thickness at any point in the pipe excluding the weld, shall not be more than 12 % under or over the nominal thickness for wall thickness less than 0.188 in. [4.8 mm] and not more than 0.030 in. [0.8 mm] under or over the nominal thickness for wall thickness 0.188 in. [4.8 mm] and greater. Weld reinforcement not to exceed 20 % of the wall thickness is permitted on each of the inside and outside surfaces of the pipe.
1 | 0.01 | 0.25 | The difference between the major and the minor outside diameter shall not be more than 1.5 % of the specified outside diameter. | 1.5% | Using a 10-ft [3.0-m] straightedge placed so that both ends are in contact with the pipe, the camber shall not be more than 3⁄16 in. [4.8 mm]. | 0.1875 | 4.7625 | The wall thickness at any point in the pipe excluding the weld, shall not be more than 12 % under or over the nominal thickness for wall thickness less than 0.188 in. [4.8 mm] and not more than 0.030 in. [0.8 mm] under or over the nominal thickness for wall thickness 0.188 in. [4.8 mm] and greater. Weld reinforcement not to exceed 20 % of the wall thickness is permitted on each of the inside and outside surfaces of the pipe.
1_1⁄4 | 0.01 | 0.25 | The difference between the major and the minor outside diameter shall not be more than 1.5 % of the specified outside diameter. | 1.5% | Using a 10-ft [3.0-m] straightedge placed so that both ends are in contact with the pipe, the camber shall not be more than 3⁄16 in. [4.8 mm]. | 0.1875 | 4.7625 | The wall thickness at any point in the pipe excluding the weld, shall not be more than 12 % under or over the nominal thickness for wall thickness less than 0.188 in. [4.8 mm] and not more than 0.030 in. [0.8 mm] under or over the nominal thickness for wall thickness 0.188 in. [4.8 mm] and greater. Weld reinforcement not to exceed 20 % of the wall thickness is permitted on each of the inside and outside surfaces of the pipe.
1_1⁄2 | 0.02 | 0.5 | The difference between the major and the minor outside diameter shall not be more than 1.5 % of the specified outside diameter. | 1.5% | Using a 10-ft [3.0-m] straightedge placed so that both ends are in contact with the pipe, the camber shall not be more than 3⁄16 in. [4.8 mm]. | 0.1875 | 4.7625 | The wall thickness at any point in the pipe excluding the weld, shall not be more than 12 % under or over the nominal thickness for wall thickness less than 0.188 in. [4.8 mm] and not more than 0.030 in. [0.8 mm] under or over the nominal thickness for wall thickness 0.188 in. [4.8 mm] and greater. Weld reinforcement not to exceed 20 % of the wall thickness is permitted on each of the inside and outside surfaces of the pipe.
2 | 0.02 | 0.5 | The difference between the major and the minor outside diameter shall not be more than 1.5 % of the specified outside diameter. | 1.5% | Using a 10-ft [3.0-m] straightedge placed so that both ends are in contact with the pipe, the camber shall not be more than 3⁄16 in. [4.8 mm]. | 0.1875 | 4.7625 | The wall thickness at any point in the pipe excluding the weld, shall not be more than 12 % under or over the nominal thickness for wall thickness less than 0.188 in. [4.8 mm] and not more than 0.030 in. [0.8 mm] under or over the nominal thickness for wall thickness 0.188 in. [4.8 mm] and greater. Weld reinforcement not to exceed 20 % of the wall thickness is permitted on each of the inside and outside surfaces of the pipe.
2_1⁄2 | 0.02 | 0.5 | The difference between the major and the minor outside diameter shall not be more than 1.5 % of the specified outside diameter. | 1.5% | Using a 10-ft [3.0-m] straightedge placed so that both ends are in contact with the pipe, the camber shall not be more than 3⁄16 in. [4.8 mm]. | 0.1875 | 4.7625 | The wall thickness at any point in the pipe excluding the weld, shall not be more than 12 % under or over the nominal thickness for wall thickness less than 0.188 in. [4.8 mm] and not more than 0.030 in. [0.8 mm] under or over the nominal thickness for wall thickness 0.188 in. [4.8 mm] and greater. Weld reinforcement not to exceed 20 % of the wall thickness is permitted on each of the inside and outside surfaces of the pipe.
3 | 0.02 | 0.5 | The difference between the major and the minor outside diameter shall not be more than 1.5 % of the specified outside diameter. | 1.5% | Using a 10-ft [3.0-m] straightedge placed so that both ends are in contact with the pipe, the camber shall not be more than 3⁄16 in. [4.8 mm]. | 0.1875 | 4.7625 | The wall thickness at any point in the pipe excluding the weld, shall not be more than 12 % under or over the nominal thickness for wall thickness less than 0.188 in. [4.8 mm] and not more than 0.030 in. [0.8 mm] under or over the nominal thickness for wall thickness 0.188 in. [4.8 mm] and greater. Weld reinforcement not to exceed 20 % of the wall thickness is permitted on each of the inside and outside surfaces of the pipe.
3_1⁄2 | 0.02 | 0.5 | The difference between the major and the minor outside diameter shall not be more than 1.5 % of the specified outside diameter. | 1.5% | Using a 10-ft [3.0-m] straightedge placed so that both ends are in contact with the pipe, the camber shall not be more than 3⁄16 in. [4.8 mm]. | 0.1875 | 4.7625 | The wall thickness at any point in the pipe excluding the weld, shall not be more than 12 % under or over the nominal thickness for wall thickness less than 0.188 in. [4.8 mm] and not more than 0.030 in. [0.8 mm] under or over the nominal thickness for wall thickness 0.188 in. [4.8 mm] and greater. Weld reinforcement not to exceed 20 % of the wall thickness is permitted on each of the inside and outside surfaces of the pipe.
4 | 0.02 | 0.5 | The difference between the major and the minor outside diameter shall not be more than 1.5 % of the specified outside diameter. | 1.5% | Using a 10-ft [3.0-m] straightedge placed so that both ends are in contact with the pipe, the camber shall not be more than 3⁄16 in. [4.8 mm]. | 0.1875 | 4.7625 | The wall thickness at any point in the pipe excluding the weld, shall not be more than 12 % under or over the nominal thickness for wall thickness less than 0.188 in. [4.8 mm] and not more than 0.030 in. [0.8 mm] under or over the nominal thickness for wall thickness 0.188 in. [4.8 mm] and greater. Weld reinforcement not to exceed 20 % of the wall thickness is permitted on each of the inside and outside surfaces of the pipe.
5 | 0.02 | 0.5 | The difference between the major and the minor outside diameter shall not be more than 1.5 % of the specified outside diameter. | 1.5% | Using a 10-ft [3.0-m] straightedge placed so that both ends are in contact with the pipe, the camber shall not be more than 3⁄16 in. [4.8 mm]. | 0.1875 | 4.7625 | The wall thickness at any point in the pipe excluding the weld, shall not be more than 12 % under or over the nominal thickness for wall thickness less than 0.188 in. [4.8 mm] and not more than 0.030 in. [0.8 mm] under or over the nominal thickness for wall thickness 0.188 in. [4.8 mm] and greater. Weld reinforcement not to exceed 20 % of the wall thickness is permitted on each of the inside and outside surfaces of the pipe.
6 | 0.02 | 0.5 | The difference between the major and the minor outside diameter shall not be more than 1.5 % of the specified outside diameter. | 1.5% | Using a 10-ft [3.0-m] straightedge placed so that both ends are in contact with the pipe, the camber shall not be more than 3⁄16 in. [4.8 mm]. | 0.1875 | 4.7625 | The wall thickness at any point in the pipe excluding the weld, shall not be more than 12 % under or over the nominal thickness for wall thickness less than 0.188 in. [4.8 mm] and not more than 0.030 in. [0.8 mm] under or over the nominal thickness for wall thickness 0.188 in. [4.8 mm] and greater. Weld reinforcement not to exceed 20 % of the wall thickness is permitted on each of the inside and outside surfaces of the pipe.
8 | 0.03 | 0.75 | The difference between the major and the minor outside diameter shall not be more than 1.5 % of the specified outside diameter. | 1.5% | Using a 10-ft [3.0-m] straightedge placed so that both ends are in contact with the pipe, the camber shall not be more than 3⁄16 in. [4.8 mm]. | 0.1875 | 4.7625 | The wall thickness at any point in the pipe excluding the weld, shall not be more than 12 % under or over the nominal thickness for wall thickness less than 0.188 in. [4.8 mm] and not more than 0.030 in. [0.8 mm] under or over the nominal thickness for wall thickness 0.188 in. [4.8 mm] and greater. Weld reinforcement not to exceed 20 % of the wall thickness is permitted on each of the inside and outside surfaces of the pipe.
10 | 0.03 | 0.75 | The difference between the major and the minor outside diameter shall not be more than 1.5 % of the specified outside diameter. | 1.5% | Using a 10-ft [3.0-m] straightedge placed so that both ends are in contact with the pipe, the camber shall not be more than 3⁄16 in. [4.8 mm]. | 0.1875 | 4.7625 | The wall thickness at any point in the pipe excluding the weld, shall not be more than 12 % under or over the nominal thickness for wall thickness less than 0.188 in. [4.8 mm] and not more than 0.030 in. [0.8 mm] under or over the nominal thickness for wall thickness 0.188 in. [4.8 mm] and greater. Weld reinforcement not to exceed 20 % of the wall thickness is permitted on each of the inside and outside surfaces of the pipe.
12 | 0.03 | 0.75 | The difference between the major and the minor outside diameter shall not be more than 1.5 % of the specified outside diameter. | 1.5% | Using a 10-ft [3.0-m] straightedge placed so that both ends are in contact with the pipe, the camber shall not be more than 3⁄16 in. [4.8 mm]. | 0.1875 | 4.7625 | The wall thickness at any point in the pipe excluding the weld, shall not be more than 12 % under or over the nominal thickness for wall thickness less than 0.188 in. [4.8 mm] and not more than 0.030 in. [0.8 mm] under or over the nominal thickness for wall thickness 0.188 in. [4.8 mm] and greater. Weld reinforcement not to exceed 20 % of the wall thickness is permitted on each of the inside and outside surfaces of the pipe.
14 | 0.03 | 0.75 | The difference between the major and the minor outside diameter shall not be more than 1.5 % of the specified outside diameter. | 1.5% | Using a 10-ft [3.0-m] straightedge placed so that both ends are in contact with the pipe, the camber shall not be more than 3⁄16 in. [4.8 mm]. | 0.1875 | 4.7625 | The wall thickness at any point in the pipe excluding the weld, shall not be more than 12 % under or over the nominal thickness for wall thickness less than 0.188 in. [4.8 mm] and not more than 0.030 in. [0.8 mm] under or over the nominal thickness for wall thickness 0.188 in. [4.8 mm] and greater. Weld reinforcement not to exceed 20 % of the wall thickness is permitted on each of the inside and outside surfaces of the pipe.
16 | 0.03 | 0.75 | The difference between the major and the minor outside diameter shall not be more than 1.5 % of the specified outside diameter. | 1.5% | Using a 10-ft [3.0-m] straightedge placed so that both ends are in contact with the pipe, the camber shall not be more than 3⁄16 in. [4.8 mm]. | 0.1875 | 4.7625 | The wall thickness at any point in the pipe excluding the weld, shall not be more than 12 % under or over the nominal thickness for wall thickness less than 0.188 in. [4.8 mm] and not more than 0.030 in. [0.8 mm] under or over the nominal thickness for wall thickness 0.188 in. [4.8 mm] and greater. Weld reinforcement not to exceed 20 % of the wall thickness is permitted on each of the inside and outside surfaces of the pipe.
18 | 0.03 | 0.75 | The difference between the major and the minor outside diameter shall not be more than 1.5 % of the specified outside diameter. | 1.5% | Using a 10-ft [3.0-m] straightedge placed so that both ends are in contact with the pipe, the camber shall not be more than 3⁄16 in. [4.8 mm]. | 0.1875 | 4.7625 | The wall thickness at any point in the pipe excluding the weld, shall not be more than 12 % under or over the nominal thickness for wall thickness less than 0.188 in. [4.8 mm] and not more than 0.030 in. [0.8 mm] under or over the nominal thickness for wall thickness 0.188 in. [4.8 mm] and greater. Weld reinforcement not to exceed 20 % of the wall thickness is permitted on each of the inside and outside surfaces of the pipe.
20 | 0.04 | 1 | The difference between the major and the minor outside diameter shall not be more than 1.5 % of the specified outside diameter. | 1.5% | Using a 10-ft [3.0-m] straightedge placed so that both ends are in contact with the pipe, the camber shall not be more than 3⁄16 in. [4.8 mm]. | 0.1875 | 4.7625 | The wall thickness at any point in the pipe excluding the weld, shall not be more than 12 % under or over the nominal thickness for wall thickness less than 0.188 in. [4.8 mm] and not more than 0.030 in. [0.8 mm] under or over the nominal thickness for wall thickness 0.188 in. [4.8 mm] and greater. Weld reinforcement not to exceed 20 % of the wall thickness is permitted on each of the inside and outside surfaces of the pipe.
22 | 0.04 | 1 | The difference between the major and the minor outside diameter shall not be more than 1.5 % of the specified outside diameter. | 1.5% | Using a 10-ft [3.0-m] straightedge placed so that both ends are in contact with the pipe, the camber shall not be more than 3⁄16 in. [4.8 mm]. | 0.1875 | 4.7625 | The wall thickness at any point in the pipe excluding the weld, shall not be more than 12 % under or over the nominal thickness for wall thickness less than 0.188 in. [4.8 mm] and not more than 0.030 in. [0.8 mm] under or over the nominal thickness for wall thickness 0.188 in. [4.8 mm] and greater. Weld reinforcement not to exceed 20 % of the wall thickness is permitted on each of the inside and outside surfaces of the pipe.
24 | 0.04 | 1 | The difference between the major and the minor outside diameter shall not be more than 1.5 % of the specified outside diameter. | 1.5% | Using a 10-ft [3.0-m] straightedge placed so that both ends are in contact with the pipe, the camber shall not be more than 3⁄16 in. [4.8 mm]. | 0.1875 | 4.7625 | The wall thickness at any point in the pipe excluding the weld, shall not be more than 12 % under or over the nominal thickness for wall thickness less than 0.188 in. [4.8 mm] and not more than 0.030 in. [0.8 mm] under or over the nominal thickness for wall thickness 0.188 in. [4.8 mm] and greater. Weld reinforcement not to exceed 20 % of the wall thickness is permitted on each of the inside and outside surfaces of the pipe.
30 | 0.05 | 1.25 | The difference between the major and the minor outside diameter shall not be more than 1.5 % of the specified outside diameter. | 1.5% | Using a 10-ft [3.0-m] straightedge placed so that both ends are in contact with the pipe, the camber shall not be more than 3⁄16 in. [4.8 mm]. | 0.1875 | 4.7625 | The wall thickness at any point in the pipe excluding the weld, shall not be more than 12 % under or over the nominal thickness for wall thickness less than 0.188 in. [4.8 mm] and not more than 0.030 in. [0.8 mm] under or over the nominal thickness for wall thickness 0.188 in. [4.8 mm] and greater. Weld reinforcement not to exceed 20 % of the wall thickness is permitted on each of the inside and outside surfaces of the pipe.

## Product Marking (hidden)
14. Product Marking
Manufacturer’s private identifying mark
Manufacturing process: single welded (SW) or double welded (DW)
For Grades TP304H, TP316H, TP321H, TP347H, and TP348H, the marking shall also include the heat number and heat-treatment lot identification.
When heat treatment of the pipe is not performed, the pipe shall be marked HT-0.
When a hydrostatic test of the pipe is not performed, the pipe shall be marked NH.

## A-999_depends of manufacture (hidden)
[7 empty] | 13. Permissible Variations in Length |  |  |  | Product Marking
| 10. Permissible Variations in Wall Thickness |  |  | 11. Permissible Variations in Inside Diameter |  |  | over |  | under |  | Product Marking
Manufacture Process | under | over - in | over - mm | under - in | under - mm | over | in | mm | in | mm | Product Marking
Seamless | 12.5% | - | - | - | - | - | 0.25 | 6 | 0 | 0 | SML / HCW (if heavily cold worked )
Welded | 8.902% | 0.03 | 0.8 | - | - | - | 0.25 | 6 | 0 | 0 | WLD
Seamless (Minimum Wall) | 0% | - | - | - | - | - | 0.25 | 6 | 0 | 0 | SML / HCW (if heavily cold worked )
Welded (Minimum Wall) | 0% | 0.03 | 0.8 | - | - | - | 0.25 | 6 | 0 | 0 | WLD
Not Specified / Not Applicable | - | - | - | - | - | - | - | - | - | - | SML (if seamless) / WLD (if welded) / HCW (if heavily cold worked )
Forged and Bored | 0% | 0.125 | 3.2 | 0.0625 | 1.6 | 0 | 0.125 | 3 | 0 | 0
Cast | 0% | 0.0625 | 1.6 | 0.0625 | 1.6 | 0 | 0.125 | 3 | 0 | 0
| 8.902% | 0.03 | 0.8
8.902%
0.03
0.8

## Tela Secundária
PLANILHA DE AUXÍLIO À INSPEÇÃO DE RECEBIMENTO
A813/A813M
Single- or Double-Welded Austenitic Stainless Steel Pipe
TABLE 2 Chemical Requirements - Composition, % |  |  |  | Paragraph 4.2 Heat Treatment Requirements
Grade | TP309S |  |  | Heat Treating Temperature |  |  | 4.2.1 | 41
UNS Designation (A) | S30908 |  |  | min | max | min | max
Carbon | Min | 0 | 2 | 1900 | 0 | 1040 | 0
| Max | 0.08 | 3 | The heat-treatment procedure shall consist of heating the pipe to a minimum temperature and quenching in water or rapidly cooling by other means.
Manganese | Min | 0 | 4
| Max | 2 | 5
Phosphorus | Min | 0 | 6
| Max | 0.045 | 7
Sulfur | Min | 0 | 8
| Max | 0.03 | 9
Silicon | Min | 0 | 10
| Max | 1 | 11
Nickel | Min | 12 | 12 | 37 | 38 | 39 | 40
| Max | 15 | 13 | Table 3. Tensile Requirements
Chromium | Min | 22 | 14 | Tensile Strength, min |  | 75 | 515 | 44
| Max | 24 | 15 |  |  |  |  | 45
Molybdenum | Min | 0 | 16 | Yield Strength, min |  | 30 | 205 | 46
| Max | 0 | 17 |  |  |  |  | 47
Titanium | Min | 0 | 18
| Max | 0 | 19 | Paragraph 12. Mechanical Tests Required
Columbium | Min | 0 | 20 | Transverse or Longitudinal Tension Test
| Max | 0 | 21 | Hydrostatic or Nondestructive Electric Test (ultrasonic testing (UT) or eddy-current testing (ET))
Tantalum | Min | 0 | 22
| Max | 0 | 23 | Flattening Test
Nitrogen | Min | 0 | 24
| Max | 0 | 25
Vanadium | Min | 0 | 26
| Max | 0 | 27
Copper | Min | 0 | 28
| Max | 0 | 29
Cerium | Min | 0 | 30
| Max | 0 | 31
Cobalt | Min | 0 | 32
| Max | 0 | 33
NOTES |  | 0 | 34
#N/A
Seamless (Minimum Wall)
Welded (Minimum Wall)
Not Specified / Not Applicable

## Tables Properties (hidden)
-2 | -1 | 0 | 1 | 2 | 3 | 4 | 5 | 6 | 7 | 8 | 9 | 10 | 11 | 12 | 13 | 14 | 15 | 16 | 17 | 18 | 19 | 20 | 21 | 22 | 23 | 24 | 25 | 26 | 27 | 28 | 29 | 30 | 31 | 32 | 33 | 34 | 35 | 36 | 37 | 38 | 39 | 40 | 41 | 42 | 43 | 44 | 45 | 46 | 47
|  | TABLE 2 Chemical Requirements - Composition, % (B) | [34 empty] | Paragraph 4.2 Heat Treatment Requirements | [6 empty] | Table 3. Tensile Requirements
|  | Grade | UNS Designation (A) | Carbon |  | Manganese |  | Phosphorus |  | Sulfur |  | Silicon |  | Nickel |  | Chromium |  | Molybdenum |  | Titanium |  | Columbium |  | Tantalum |  | Nitrogen |  | Vanadium |  | Copper |  | Cerium |  | Cobalt |  | NOTES | Grade | UNS Designation | Heat Treating Temperature |  |  |  | Treatment Requirements | Grade | UNS Designation | Tensile Strength, min |  | Yield Strength, min
[39 empty] | Farenheit |  | Celsius
Norma | Descrição |  |  | Min | Max | Min | Max | Min | Max | Min | Max | Min | Max | Min | Max | Min | Max | Min | Max | Min | Max | Min | Max | Min | Max | Min | Max | Min | Max | Min | Max | Min | Max | Min | Max |  |  |  | min | max | min | max |  |  |  | ksi | MPa | ksi | MPa
A813/A813M − 09 | Single- or Double-Welded Austenitic Stainless Steel Pipe | TPXM-19 | S20910 |  | 0.06 | 4 | 6 |  | 0.045 |  | 0.03 |  | 1 | 11.5 | 13.5 | 20.5 | 23.5 | 1.5 | 3 |  |  | 0.1 | 0.3 |  |  | 0.2 | 0.4 | 0.1 | 0.3 | [6 empty] | C | TPXM-19 | S20910 | 1900 |  | 1040 |  | 4.2.1 | TPXM-19 | S20910 | 100 | 690 | 55 | 380
A813/A813M − 09 | Single- or Double-Welded Austenitic Stainless Steel Pipe | TPXM-10 | S21900 |  | 0.08 | 8 | 10 |  | 0.045 |  | 0.03 |  | 1 | 5.5 | 7.5 | 19 | 21.5 | [8 empty] | 0.15 | 0.4 | [8 empty] | C | TPXM-10 | S21900 | 1900 |  | 1040 |  | 4.2.1 | TPXM-10 | S21900 | 90 | 620 | 50 | 345
A813/A813M − 09 | Single- or Double-Welded Austenitic Stainless Steel Pipe | TPXM-29 | S24000 |  | 0.08 | 11.5 | 14.5 |  | 0.06 |  | 0.03 |  | 1 | 2.3 | 3.7 | 17 | 19 | [8 empty] | 0.2 | 0.4 | [8 empty] | C | TPXM-29 | S24000 | 1900 |  | 1040 |  | 4.2.1 | TPXM-29 | S24000 | 100 | 690 | 55 | 380
A813/A813M − 09 | Single- or Double-Welded Austenitic Stainless Steel Pipe | TP201 | S20100 |  | 0.15 | 5.5 | 7.5 |  | 0.06 |  | 0.03 |  | 1 | 3.5 | 5.5 | 16 | 18 | [9 empty] | 0.25 | [8 empty] | C/D | TP201 | S20100 | 1900 |  | 1040 |  | 4.2.1 | TP201 | S20100 | 75 | 515 | 38 | 260
A813/A813M − 09 | Single- or Double-Welded Austenitic Stainless Steel Pipe | TP201LN | S20153 |  | 0.03 | 6.4 | 7.5 |  | 0.045 |  | 0.015 |  | 0.75 | 4 | 5 | 16 | 17.5 | [8 empty] | 0.1 | 0.25 |  |  |  | 1 |  |  |  |  | C/D | TP201LN | S20153 | 1900 |  | 1040 |  | 4.2.1 | TP201LN | S20153 | 95 | 665 | 45 | 310
A813/A813M − 09 | Single- or Double-Welded Austenitic Stainless Steel Pipe | TP304 | S30400 |  | 0.08 |  | 2 |  | 0.45 |  | 0.03 |  | 1 | 8 | 11 | 18 | 20 | [19 empty] | TP304 | S30400 | 1900 |  | 1040 |  | 4.2.1 | TP304 | S30400 | 75 | 515 | 30 | 205
A813/A813M − 09 | Single- or Double-Welded Austenitic Stainless Steel Pipe | TP304L | S30403 |  | 0.03 |  | 2 |  | 0.045 |  | 0.03 |  | 1 | 8 | 12 | 18 | 20 | [18 empty] | E | TP304L | S30403 | 1900 |  | 1040 |  | 4.2.1 | TP304L | S30403 | 70 | 485 | 25 | 170
A813/A813M − 09 | Single- or Double-Welded Austenitic Stainless Steel Pipe | TP304H | S30409 | 0.04 | 0.1 |  | 2 |  | 0.045 |  | 0.03 |  | 1 | 8 | 11 | 18 | 20 | [19 empty] | TP304H | S30409 | 1900 |  | 1040 |  | 4.2.2 | TP304H | S30409 | 75 | 515 | 30 | 205
A813/A813M − 09 | Single- or Double-Welded Austenitic Stainless Steel Pipe | TP304N | S30451 |  | 0.08 |  | 2 |  | 0.045 |  | 0.03 |  | 1 | 8 | 11 | 18 | 20 | [8 empty] | 0.1 | 0.16 | [8 empty] | C | TP304N | S30451 | 1900 |  | 1040 |  | 4.2.1 | TP304N | S30451 | 80 | 550 | 35 | 240
A813/A813M − 09 | Single- or Double-Welded Austenitic Stainless Steel Pipe | TP304LN | S30453 |  | 0.03 |  | 2 |  | 0.045 |  | 0.03 |  | 1 | 8 | 11 | 18 | 20 | [8 empty] | 0.1 | 0.16 | [8 empty] | C | TP304LN | S30453 | 1900 |  | 1040 |  | 4.2.1 | TP304LN | S30453 | 75 | 515 | 30 | 205
A813/A813M − 09 | Single- or Double-Welded Austenitic Stainless Steel Pipe |  | S30815 | 0.05 | 0.1 |  | 0.8 |  | 0.04 |  | 0.03 | 1.4 | 2 | 10 | 12 | 20 | 22 | [8 empty] | 0.14 | 0.2 |  |  |  |  | 0.03 | 0.08 |  |  | C |  | S30815 | 1900 |  | 1040 |  | 4.2.1 |  | S30815 | 87 | 600 | 45 | 310
A813/A813M − 09 | Single- or Double-Welded Austenitic Stainless Steel Pipe | TP309S | S30908 |  | 0.08 |  | 2 |  | 0.045 |  | 0.03 |  | 1 | 12 | 15 | 22 | 24 | [19 empty] | TP309S | S30908 | 1900 |  | 1040 |  | 4.2.1 | TP309S | S30908 | 75 | 515 | 30 | 205
A813/A813M − 09 | Single- or Double-Welded Austenitic Stainless Steel Pipe | TP309Cb | S30940 |  | 0.08 |  | 2 |  | 0.045 |  | 0.03 |  | 1 | 12 | 16 | 22 | 24 |  |  |  |  | 10 x C | 1.1 | [13 empty] | TP309CB | S30940 | 1900 |  | 1040 |  | 4.2.1 | TP309CB | S30940 | 75 | 515 | 30 | 205
A813/A813M − 09 | Single- or Double-Welded Austenitic Stainless Steel Pipe | TP310S | S31008 |  | 0.08 |  | 2 |  | 0.045 |  | 0.03 |  | 1 | 19 | 22 | 24 | 26 | [19 empty] | TP310S | S31008 | 1900 |  | 1040 |  | 4.2.1 | TP310S | S31008 | 75 | 515 | 30 | 205
A813/A813M − 09 | Single- or Double-Welded Austenitic Stainless Steel Pipe | TP310Cb | S31040 |  | 0.08 |  | 2 |  | 0.045 |  | 0.03 |  | 1 | 19 | 22 | 24 | 26 |  |  |  |  | 10 x C | 1.1 | [13 empty] | TP310Cb | S31040 | 1900 |  | 1040 |  | 4.2.1 | TP310Cb | S31040 | 75 | 515 | 30 | 205
A813/A813M − 09 | Single- or Double-Welded Austenitic Stainless Steel Pipe |  | S31254 |  | 0.02 |  | 1 |  | 0.03 |  | 0.01 |  | 0.8 | 17.5 | 18.5 | 19.5 | 20.5 | 6 | 6.5 | [6 empty] | 0.18 | 0.22 |  |  | 0.5 | 1 |  |  |  |  | C |  | S31254 | 2100 |  | 1150 |  | 4.2.3 |  | S31254 | 94 | 650 | 44 | 300
A813/A813M − 09 | Single- or Double-Welded Austenitic Stainless Steel Pipe | TP316 | S31600 |  | 0.08 |  | 2 |  | 0.045 |  | 0.03 |  | 1 | 10 | 14 | 16 | 18 | 2 | 3 | [17 empty] | TP316 | S31600 | 1900 |  | 1040 |  | 4.2.1 | TP316 | S31600 | 75 | 515 | 30 | 205
A813/A813M − 09 | Single- or Double-Welded Austenitic Stainless Steel Pipe | TP316L | S31603 |  | 0.03 |  | 2 |  | 0.045 |  | 0.03 |  | 1 | 10 | 14 | 16 | 18 | 2 | 3 | [16 empty] | E | TP316L | S31603 | 1900 |  | 1040 |  | 4.2.1 | TP316L | S31603 | 70 | 485 | 25 | 170
A813/A813M − 09 | Single- or Double-Welded Austenitic Stainless Steel Pipe | TP316H | S31609 | 0.04 | 0.1 |  | 2 |  | 0.045 |  | 0.03 |  | 1 | 10 | 14 | 16 | 18 | 2 | 3 | [17 empty] | TP316H | S31609 | 1900 |  | 1040 |  | 4.2.2 | TP316H | S31609 | 75 | 515 | 30 | 205
A813/A813M − 09 | Single- or Double-Welded Austenitic Stainless Steel Pipe | TP316N | S31651 |  | 0.08 |  | 2 |  | 0.045 |  | 0.03 |  | 1 | 10 | 15 | 16 | 18 | 2 | 3 | [6 empty] | 0.1 | 0.16 | [8 empty] | C | TP316N | S31651 | 1900 |  | 1040 |  | 4.2.1 | TP316N | S31651 | 80 | 550 | 35 | 240
A813/A813M − 09 | Single- or Double-Welded Austenitic Stainless Steel Pipe | TP316LN | S31653 |  | 0.03 |  | 2 |  | 0.045 |  | 0.03 |  | 1 | 10 | 13 | 16 | 18 | 2 | 3 | [6 empty] | 0.1 | 0.16 | [8 empty] | C/E | TP316LN | S31653 | 1900 |  | 1040 |  | 4.2.1 | TP316LN | S31653 | 75 | 515 | 30 | 205
A813/A813M − 09 | Single- or Double-Welded Austenitic Stainless Steel Pipe | TP317 | S31700 |  | 0.08 |  | 2 |  | 0.045 |  | 0.03 |  | 1 | 11 | 15 | 18 | 20 | 3 | 4 | [17 empty] | TP317 | S31700 | 1900 |  | 1040 |  | 4.2.1 | TP317 | S31700 | 75 | 515 | 30 | 205
A813/A813M − 09 | Single- or Double-Welded Austenitic Stainless Steel Pipe | TP317L | S31703 |  | 0.03 |  | 2 |  | 0.045 |  | 0.03 |  | 1 | 11 | 15 | 18 | 20 | 3 | 4 | [17 empty] | TP317L | S31703 | 1900 |  | 1040 |  | 4.2.1 | TP317L | S31703 | 75 | 515 | 30 | 205
A813/A813M − 09 | Single- or Double-Welded Austenitic Stainless Steel Pipe |  | S31727 |  | 0.03 |  | 1 |  | 0.03 |  | 0.03 |  | 1 | 14.5 | 16.5 | 17.5 | 19 | 3.8 | 4.5 | [6 empty] | 0.15 | 0.21 |  |  | 2.8 | 4 |  |  |  |  | C |  | S31727 | 1975 | 2155 | 1080 | 1180 | 4.2.4 |  | S31727 | 80 | 550 | 36 | 245
A813/A813M − 09 | Single- or Double-Welded Austenitic Stainless Steel Pipe |  | S32053 |  | 0.03 |  | 1 |  | 0.03 |  | 0.01 |  | 1 | 24 | 26 | 22 | 24 | 5 | 6 | [6 empty] | 0.17 | 0.22 | [8 empty] | C |  | S32053 | 1975 | 2155 | 1080 | 1180 | 4.2.4 |  | S32053 | 93 | 640 | 43 | 295
A813/A813M − 09 | Single- or Double-Welded Austenitic Stainless Steel Pipe | TP321 | S32100 |  | 0.08 |  | 2 |  | 0.045 |  | 0.03 |  | 1 | 9 | 12 | 17 | 19 | [18 empty] | F | TP321 | S32100 | 1900 |  | 1040 |  | 4.2.1 | TP321 | S32100 | 75 | 515 | 30 | 205
A813/A813M − 09 | Single- or Double-Welded Austenitic Stainless Steel Pipe | TP321H | S32109 | 0.04 | 0.1 |  | 2 |  | 0.045 |  | 0.03 |  | 1 | 9 | 12 | 17 | 19 | [18 empty] | G | TP321H | S32109 | 2000 (cold worked) 1925 (hot rolled) |  | 1100(cold worked) 1050 (hot rolled) |  | 4.2.2 | TP321H | S32109 | 75 | 515 | 30 | 205
A813/A813M − 09 | Single- or Double-Welded Austenitic Stainless Steel Pipe | TP347 | S34700 |  | 0.08 |  | 2 |  | 0.045 |  | 0.03 |  | 1 | 9 | 12 | 17 | 19 | [18 empty] | H | TP347 | S34700 | 1900 |  | 1040 |  | 4.2.1 | TP347 | S34700 | 75 | 515 | 30 | 205
A813/A813M − 09 | Single- or Double-Welded Austenitic Stainless Steel Pipe | TP347H | S34709 | 0.04 | 0.1 |  | 2 |  | 0.045 |  | 0.03 |  | 1 | 9 | 12 | 17 | 19 | [18 empty] | I | TP347H | S34709 | 2000 (cold worked) 1925 (hot rolled) |  | 1100(cold worked) 1050 (hot rolled) |  | 4.2.2 | TP347H | S34709 | 75 | 515 | 30 | 205
A813/A813M − 09 | Single- or Double-Welded Austenitic Stainless Steel Pipe | TP348 | S34800 |  | 0.08 |  | 2 |  | 0.045 |  | 0.03 |  | 1 | 9 | 12 | 17 | 19 | [7 empty] | 0.1 | [9 empty] | 0.2 | H | TP348 | S34800 | 1900 |  | 1040 |  | 4.2.1 | TP348 | S34800 | 75 | 515 | 30 | 205
A813/A813M − 09 | Single- or Double-Welded Austenitic Stainless Steel Pipe | TP348H | S34809 | 0.04 | 0.1 |  | 2 |  | 0.045 |  | 0.03 |  | 1 | 9 | 12 | 17 | 19 | [7 empty] | 0.1 | [9 empty] | 0.2 | I | TP348H | S34809 | 2000 (cold worked) 1925 (hot rolled) |  | 1100(cold worked) 1050 (hot rolled) |  | 4.2.2 | TP348H | S34809 | 75 | 515 | 30 | 205
A813/A813M − 09 | Single- or Double-Welded Austenitic Stainless Steel Pipe | TPXM-15 | S38100 |  | 0.08 |  | 2 |  | 0.03 |  | 0.03 | 1.5 | 2.5 | 17.5 | 18.5 | 17 | 19 | [19 empty] | TPXM-15 | S38100 | 1900 |  | 1040 |  | 4.2.1 | TPXM-15 | S38100 | 75 | 515 | 30 | 205
A813/A813M − 09 | Single- or Double-Welded Austenitic Stainless Steel Pipe |  | N08367(t<=0.187 in) |  | 0.03 |  | 2 |  | 0.04 |  | 0.03 |  | 1 | 23.5 | 25.5 | 20 | 22 | 6 | 7 | [6 empty] | 0.18 | 0.25 |  |  |  | 0.75 |  |  |  |  | C |  | N08367(t<=0.187) | 2025 |  | 1107 |  | 4.2.5 |  | N08367(t<=0.187) | 100 | 690 | 45 | 310
A813/A813M − 09 | Single- or Double-Welded Austenitic Stainless Steel Pipe |  | N08367(t>0.187 in) |  | 0.03 |  | 2 |  | 0.04 |  | 0.03 |  | 1 | 23.5 | 25.5 | 20 | 22 | 6 | 7 | [6 empty] | 0.18 | 0.25 |  |  |  | 0.75 |  |  |  |  | C |  | N08367(t>0.187) | 2025 |  | 1107 |  | 4.2.5 |  | N08367(t>0.187) | 95 | 655 | 45 | 310
A813/A813M − 09 | Single- or Double-Welded Austenitic Stainless Steel Pipe | TPXM-11 | S21903 |  | 0.04 | 8 | 10 |  | 0.045 |  | 0.03 |  | 1 | 5.5 | 7.5 | 19 | 21.5 | [8 empty] | 0.15 | 0.4 | [8 empty] | C | TPXM-11 | S21903 | 1900 |  | 1040 |  | 4.2.1 | TPXM-11 | S21903 | 90 | 620 | 50 | 345

## Tables Tests (hidden)
12. Mechanical Tests Required
12.1 Transverse or Longitudinal Tension Test | One tension test shall be made on a specimen for lots of not more than 100 pipes. Tension tests shall be made on specimens from two tubes for lots of more than 100 pipes. Pipe size greater than NPS 6 shall be tested using the transverse tension test with the weld centered in the gage length of the test specimen. Test specimens shall be taken from the pipe or test plates of the same material as the pipe, the test plates being attached to the end of the cylinder and welded as prolongation of the pipe longitudinal weld seam.
12.2 Flattening Test | For material heat treated in a batchtype furnace, flattening tests shall be made on 5 % of the pipe from each heat-treated lot. For material heat treated by the continuous process, this test shall be made on a sufficient number of pipe to constitute 5 % of the lot, but in no case less than two lengths of pipe.
12.2.1 Transverse-guided face bend test of the weld | For pipe where the diameter equals or exceeds NPS 10, a transverse-guided face bend test of the weld may be conducted instead of a flattening test in accordance with the method outlined in the steel tubular product supplement of Test Methods and Definitions A370. The ductility of the weld shall be considered acceptable when there is no evidence of cracks in the weld or between the weld and the base metal after bending. Test specimens from 5 % of the lot shall be taken from the pipe or test plates of the same material as the pipe, the test plates being attached to the end of the cylinder and welded as a prolongation of the pipe longitudinal seam.
13. Hydrostatic or Nondestructive Electric Test (ultrasonic testing (UT) or eddy-current testing (ET)) | 13.1 Each pipe shall be subjected to the nondestructive electric test or the hydrostatic test. The type of test to be used shall be at the option of the manufacturer, unless otherwise specified in the purchase order. 13.2 The hydrostatic test shall be in accordance with Specification A999/A999M. 13.3 Nondestructive Examination—Each pipe shall be examined with a nondestructive test in accordance with Practice E213, or E426. 13.3.1.2 The ultrasonic testing (UT) can be performed to detect both longitudinally and circumferentially oriented defects. It should be recognized that different techniques should be employed to detect differently oriented imperfections. The examination may not detect short, deep, defects. 13.3.1.3 The eddy-current testing (ET) referenced in this specification, (Practice E426), has the capability of detecting significant discontinuities, especially the short abrupt type.

## Notes (hidden)
TABLE 1
A | New designation established in accordance with ASTM E527 and SAE J1086 Practice for Numbering Metals and Alloys (UNS).
B | Maximum, unless otherwise indicated.
C | The method of analysis for nitrogen shall be a matter of agreement between the purchaser and manufacturer.
D | TP 201 and TP 201LN may work harden significantly due to martensite formation during deformation. Caution should be used if these grades are ordered in the HT-0 condition.
E | For small diameter or thin walls or both, where many drawing passes are required, a carbon maximum of 0.040 % is necessary in grades TP304L and TP316L. Small outside diameter tubes are defined as those less than 0.500 in. [12.7 mm] in outside diameter and light wall tubes as those less than 0.049 in. [1.2 mm] in average wall thickness (0.044 in. [1 mm] in minimum wall thickness).
F | The titanium content shall be not less than five times the carbon content and not more than 0.70 %.
G | The titanium content shall be not less than four times the carbon content and not more than 0.70 %.
H | The columbium plus tantalum content shall be not less than ten times the carbon content and not more than 1.0 %.
I | The columbium plus tantalum content shall be not less than eight times the carbon content and not more than 1.10 %.
C/D | TP 201 and TP 201LN may work harden significantly due to martensite formation during deformation. Caution should be used if these grades are ordered in the HT-0 condition. The method of analysis for nitrogen shall be a matter of agreement between the purchaser and manufacturer.
C/E | For small diameter or thin walls or both, where many drawing passes are required, a carbon maximum of 0.040 % is necessary in grades TP304L and TP316L. Small outside diameter tubes are defined as those less than 0.500 in. [12.7 mm] in outside diameter and light wall tubes as those less than 0.049 in. [1.2 mm] in average wall thickness (0.044 in. [1 mm] in minimum wall thickness). The method of analysis for nitrogen shall be a matter of agreement between the purchaser and manufacturer.
Paragraph 4.2 Heat Treatment:
4.2.1 | The heat-treatment procedure shall consist of heating the pipe to a minimum temperature and quenching in water or rapidly cooling by other means.
4.2.2 | All H grades shall be furnished in the solution-treated condition. If cold working is involved in processing, the minimum solution treating temperature for Grades TP321H, TP347H, and TP348H shall be 2000 °F [1100 °C] and for Grades TP304H and TP316H, 1900 °F [1040 °C]. If the H Grade is hot rolled, the minimum solution treating temperatures for Grades TP321H, TP347H, and TP348H shall be 1925 °F [1050 °C], and for Grades TP304H and TP316H, 1900 °F [1040 °C].
4.2.3 | The heat-treatment procedure shall consist of heating the pipe to a minimum temperature and quenching in water or rapidly cooling by other means.
4.2.4 | This grade shall be heat treated at the minumum temperatures followed by quenching in water or rapidly cooling by other means.
4.2.5 | Heat tretment should be solution annealed from the minimum temperature followed by rapid quenching.

## A-999_Ordering Information (hidden)
Ordering Information
5.1.1 | ASTM product specification and year-date
5.1.2 | Name of product (for example, stainless steel pipe)
5.1.3 | Quantity (feet, metres, or number of pieces) | feet | metres | number of pieces
5.1.4 | Method of manufacture, where applicable (seamless or welded) | Welded | Welded (Minimum Wall) | Seamless | Seamless (Minimum Wall) | Forged and Bored | Cast | Not Specified / Not Applicable
5.1.5 | Specific type of melting, if required (see 3.4) | Required | Not Required
5.1.6 | Grade or UNS number
5.1.7 | Size (NPS and outside diameter and schedule number, average (nominal) wall thickness (see 9.1 and 10.1), or minimum wall thickness (see 9.2 and 10.1.1), or minimum inside diameter (see 11.1))
5.1.8 | Length (specific or random) | Specific | Random
5.1.9 | End finish | Plain End | Beveled | Threaded
5.1.10 | Optional requirements | Required | Not Required
5.1.11 | Certification (see Section 25) | Required | Not Required
5.1.12 | Specification designation and year of issue
5.1.13 | Special requirements or any supplementary requirements, or both | Required | Not Required

## A-999_Scope (hidden)
ASTM Designation | Title of Specification
A312/A312M | Seamless and Welded Austenitic Stainless Steel Pipes
A333/A333M | Seamless and Welded Steel Pipe for Low-Temperature Service
A335/A335M | Seamless Ferritic Alloy-Steel Pipe for High Temperature Service
A358/A358M | Electric-Fusion-Welded Austenitic Chromium-Nickel Alloy Steel Pipe for High-Temperature Service
A369/A369M | Carbon and Ferritic Alloy Steel Forged and Bored Pipe for High-Temperature Service
A376/A376M | Seamless Austenitic Steel Pipe for Use With High Temperature Central-Station Service
A409/A409M | Welded Large Diameter Austenitic Steel Pipe for Corrosive or High-Temperature Service
A426/A426M | Centrifugally Cast Ferritic Alloy Steel Pipe for High-Temperature Service
A451/A451M | Centrifugally Cast Austenitic Steel Pipe for High-Temperature Service
A608/A608M | Centrifugally Cast Iron-Chromium-Nickel High-Alloy Tubing for Pressure Application at High Temperatures
A778 | Welded, Unannealed Austenitic Stainless Steel Tubular Products
A790/A790M | Seamless and Welded Ferritic/Austenitic Stainless Steel Pipe
A813/A813M | Single- or Double-Welded Austenitic Stainless Steel Pipe
A814/A814M | Cold-Worked Welded Austenitic Stainless Steel Pipe
A872/A872M | Centrifugally Cast Ferritic/Austenitic Stainless Steel Pipe for Corrosive Environments
A928/A928M | Ferritic/Austenitic (Duplex) Stainless Steel Pipe Electric Fusion Welded with Addition of Filler Metal
A943/A943M | Spray-Formed Seamless Austenitic Stainless Steel Pipe
A949/A949M | Spray-Formed Seamless Ferritic/Austenitic Stainless Steel Pipe
A954 | Austenitic Chromium-Nickel-Silicon Alloy Steel Seamless and Welded Pipe

## A-999_depends of size (hidden)
TABLE 1 Permissible Variations in Outside Diameter (A813)
| 9. Permissible Variation in Mass for Seamless Pipe |  | 9. Permissible Variation in Mass for Seamless Pipe - Minimum Wall |  | over |  | under
NPS | over | under | over | under | in | mm | in | mm
1⁄8 | 10% | 3.5% | 16% | 0% | 0.01 | 0.25 | 0.01 | 0.25
1⁄4 | 10% | 3.5% | 16% | 0% | 0.01 | 0.25 | 0.01 | 0.25
3⁄8 | 10% | 3.5% | 16% | 0% | 0.01 | 0.25 | 0.01 | 0.25
1⁄2 | 10% | 3.5% | 16% | 0% | 0.01 | 0.25 | 0.01 | 0.25
3⁄4 | 10% | 3.5% | 16% | 0% | 0.01 | 0.25 | 0.01 | 0.25
1 | 10% | 3.5% | 16% | 0% | 0.01 | 0.25 | 0.01 | 0.25
1_1⁄4 | 10% | 3.5% | 16% | 0% | 0.01 | 0.25 | 0.01 | 0.25
1_1⁄2 | 10% | 3.5% | 16% | 0% | 0.02 | 0.5 | 0.02 | 0.5
2 | 10% | 3.5% | 16% | 0% | 0.02 | 0.5 | 0.02 | 0.5
2_1⁄2 | 10% | 3.5% | 16% | 0% | 0.02 | 0.5 | 0.02 | 0.5
3 | 10% | 3.5% | 16% | 0% | 0.02 | 0.5 | 0.02 | 0.5
3_1⁄2 | 10% | 3.5% | 16% | 0% | 0.02 | 0.5 | 0.02 | 0.5
4 | 10% | 3.5% | 16% | 0% | 0.02 | 0.5 | 0.02 | 0.5
5 | 10% | 3.5% | 16% | 0% | 0.02 | 0.5 | 0.02 | 0.5
6 | 10% | 3.5% | 16% | 0% | 0.02 | 0.5 | 0.02 | 0.5
8 | 10% | 3.5% | 16% | 0% | 0.03 | 0.75 | 0.03 | 0.75
10 | 10% | 3.5% | 16% | 0% | 0.03 | 0.75 | 0.03 | 0.75
12 | 10% | 3.5% | 16% | 0% | 0.03 | 0.75 | 0.03 | 0.75
14 | 10% | 5% | 16% | 0% | 0.03 | 0.75 | 0.03 | 0.75
16 | 10% | 5% | 16% | 0% | 0.03 | 0.75 | 0.03 | 0.75
18 | 10% | 5% | 16% | 0% | 0.03 | 0.75 | 0.03 | 0.75
20 | 10% | 5% | 16% | 0% | 0.04 | 1 | 0.04 | 1
22 | 10% | 5% | 16% | 0% | 0.04 | 1 | 0.04 | 1
24 | 10% | 5% | 16% | 0% | 0.04 | 1 | 0.04 | 1
30 | 10% | 5% | 16% | 0% | 0.05 | 1.25 | 0.05 | 1.25

## A-999_NOTES (hidden)
NOTE 1 (12.2.1 ) | ASTM A999/A999M - 13 | NOTE 1: For thin-wall pipe, the difference in extreme outside readings (ovality) in any one cross-section shall not exceed 1.5 % of the specified outside diameter.

## A-999_Product Marking (hidden)
Marking shall begin approximately 12 in. [300 mm] from the end of each length of pipe. For pipe less than NPS 2 and pipe under 3 ft [1 m] in length, the required information may be marked on a tag securely attached to the bundle or box in which the pipes are shipped.
When it is specified that certain requirements of a specification adopted by the ASME Boiler and Pressure Vessel Committee are to be completed by the purchaser upon receipt of the material, the manufacturer shall indicated that all requirements of the specification have not been completed by a letter such as X, Y, or Z, immediately following the specification number. This letter may be removed after completion of all requirements in accordance with the specification.
Manufacturer’s name or brand
specification number
grade
WR(If weld repaired)
Pipes that have been weld repaired in accordance with ASTM A999 shall be marked WR.

## N115_BUSCA (hidden)
Tamanho do Lote | 452
Nível Geral de Inspeção | II
Plano de Amostragem | Simples
Risco do Consumidor | 5%
Qualidade Limite | 10
Codificação de Amostragem | H
Tamanho da Amostra | 50 | Index
Ac | 1 | 5
Re | 2 | 6

## N115_TEXTO (hidden)
N-115 REV. G 10 / 2013 - Fabricação e Montagem de Tubulações Metálicas
3 DEFINIÇÕES
3.8 Inspeção de Recebimento Inspeção realizada, segundo critério de amostragem preestabelecido, onde são verificadas as características principais dos diversos materiais de tubulação, antes de sua aplicação.
5 RECEBIMENTO, ARMAZENAMENTO E PRESERVAÇÃO DE MATERIAIS
5.2.2 O tamanho da amostra para verificação das características dos componentes deve ser dado pelo nível geral de inspeção II, QL10, plano de amostragem simples e risco do consumidor 5 %, exceto para os casos citados a seguir: a) tubos ASTM A 53 e ASTM A 120: adotar QL 15; b) juntas com enchimento e juntas de anel: adotar QL 4.
5.3 Tubos
5.3.1 Devem ser verificados se todos os tubos estão identificados, por pintura, de acordo com o Anexo D e com as seguintes informações: especificação completa do material, diâmetro e espessura. Se o lote possuir apenas um tubo identificado, esta identificação deve ser transferida para os demais.
5.3.2 Devem ser verificados certificados de qualidade do material de todos os tubos, inclusive o laudo radiográfico de tubos com costura e o certificado do TT, quando exigido, em confronto com a especificação aplicável.
5.3.3 Devem ser verificadas, por amostragem (ver 5.2) se as seguintes características dos tubos estão de acordo com as especificações, normas e procedimentos aplicáveis: a) espessura; b) diâmetro; c) circularidade em ambas as extremidades; d) chanfro ou extremidades roscadas; e) reforço das soldas; f) estado das superfícies internas e externas (mossa e corrosão); g) empenamento; h) estado do revestimento; i) perpendicularidade do plano de boca.
5.3.4 Os tubos devem ser armazenados de acordo com a PETROBRAS N-2719. Adicionalmente, o armazenamento dos tubos revestidos internamente deve seguir a orientação do fabricante.
5.3.5 Os biséis dos tubos devem ser protegidos, no recebimento, contra corrosão, com aplicação de uma fina película de revestimento orgânico transparente e removível.
5.3.6 As extremidades rosqueadas devem ser protegidas, no recebimento, com graxa anticorrosiva e com luva plástica, luva de aço ou tiras de borracha, devendo ser esta proteção verificada a cada 6 meses.

## N115_Tabela B1 (hidden)
TABELA B-1 - CODIFICAÇÃO DE AMOSTRAGEM
| Tamanho do Lote |  | Nível Geral de Inspeção II
Index | DE | ATÉ
| 2 | 8 | A
| 9 | 15 | B
| 16 | 25 | C
| 26 | 50 | D
| 51 | 90 | E
| 91 | 150 | F
| 151 | 280 | G
452 | 281 | 500 | H
| 501 | 1200 | J
| 1201 | 3200 | K
| 3201 | 10000 | L
| 10001 | 35000 | M
| 35001 | 150000 | N
| 150001 | 500000 | P
| 500001 | - | Q

## N115_Tabela B2 (hidden)
TABELA B-2 - PLANO DE AMOSTRAGEM SIMPLES - BASEADO NA QUALIDADE LIMITE PARA O RISCO DO CONSUMIDOR APROXIMADAMENTE IGUAL A 5 %
Código de Amostra | Tamanho da Amostra | Qualidade Limite (QL)
|  | 4 |  | 10 |  | 15
|  | Ac | Re | Ac | Re | Ac | Re
A | 2 | 0 | 1 | 0 | 1 | 0 | 1
B | 3 | 0 | 1 | 0 | 1 | 0 | 1
C | 5 | 0 | 1 | 0 | 1 | 0 | 1
D | 8 | 0 | 1 | 0 | 1 | 0 | 1
E | 13 | 0 | 1 | 0 | 1 | 0 | 1
F | 20 | 0 | 1 | 0 | 1 | 0 | 1
G | 32 | 0 | 1 | 0 | 1 | 1 | 2
H | 50 | 0 | 1 | 1 | 2 | 3 | 4
J | 80 | 0 | 1 | 3 | 4 | 7 | 8
K | 125 | 1 | 2 | 7 | 8 | 12 | 13
L | 200 | 3 | 4 | 12 | 13 | 21 | 22
M | 315 | 5 | 6 | 21 | 22 | 21 | 22
N | 500 | 12 | 13 | 21 | 22 | 21 | 22
P | 800 | 21 | 22 | 21 | 22 | 21 | 22
Q | 1250 | 21 | 22 | 21 | 22 | 21 | 22
Note on C4: Autor: Ac - Número de peças defeituosas (ou falhas) que ainda permite aceitar o lote.
Note on D4: Autor: Re - Número de peças defeituosas (ou falhas) que implica na rejeição do lote.
Note on E4: Autor: Ac - Número de peças defeituosas (ou falhas) que ainda permite aceitar o lote.
Note on F4: Autor: Re - Número de peças defeituosas (ou falhas) que implica na rejeição do lote.
Note on G4: Autor: Ac - Número de peças defeituosas (ou falhas) que ainda permite aceitar o lote.
Note on H4: Autor: Re - Número de peças defeituosas (ou falhas) que implica na rejeição do lote.

## B36.1X_DATABASE (hidden)
Table 1 - Dimensions and Weights of Welded and Seamless Wrought Steel Pipe
|  |  | CUSTOMARY UNITS |  |  |  |  | SI UNITS
INDEX | STD | NPS | Outside Diameter | Wall Thickness | Plain End Weight | Schedule No. Identification or Thickness | DN | Outside Diameter | Wall Thickness | Plain End Weight | Thin-Wall Pipe? A 999
ASME B36.10_1⁄8 ''_Sch. 010 | ASME B36.10 | 1⁄8 | 0.405 | 0.049 | 0.19 | Sch. 010 | 6 | 10.3 | 1.24 | 0.28 | NO
ASME B36.10_1⁄8 ''_Sch. 030 | ASME B36.10 | 1⁄8 | 0.405 | 0.057 | 0.21 | Sch. 030 | 6 | 10.3 | 1.45 | 0.32 | NO
ASME B36.10_1⁄8 ''_Sch. 040 | ASME B36.10 | 1⁄8 | 0.405 | 0.068 | 0.24 | Sch. 040 | 6 | 10.3 | 1.73 | 0.37 | NO
ASME B36.10_1⁄8 ''_STD (Standard) | ASME B36.10 | 1⁄8 | 0.405 | 0.068 | 0.24 | STD (Standard) | 6 | 10.3 | 1.73 | 0.37 | NO
ASME B36.10_1⁄8 ''_Sch. 080 | ASME B36.10 | 1⁄8 | 0.405 | 0.095 | 0.31 | Sch. 080 | 6 | 10.3 | 2.41 | 0.47 | NO
ASME B36.10_1⁄8 ''_XS (Extra Strong) | ASME B36.10 | 1⁄8 | 0.405 | 0.095 | 0.31 | XS (Extra Strong) | 6 | 10.3 | 2.41 | 0.47 | NO
ASME B36.10_1⁄4 ''_Sch. 010 | ASME B36.10 | 1⁄4 | 0.54 | 0.065 | 0.33 | Sch. 010 | 8 | 13.7 | 1.65 | 0.49 | NO
ASME B36.10_1⁄4 ''_Sch. 030 | ASME B36.10 | 1⁄4 | 0.54 | 0.073 | 0.36 | Sch. 030 | 8 | 13.7 | 1.85 | 0.54 | NO
ASME B36.10_1⁄4 ''_Sch. 040 | ASME B36.10 | 1⁄4 | 0.54 | 0.088 | 0.43 | Sch. 040 | 8 | 13.7 | 2.24 | 0.63 | NO
ASME B36.10_1⁄4 ''_STD (Standard) | ASME B36.10 | 1⁄4 | 0.54 | 0.088 | 0.43 | STD (Standard) | 8 | 13.7 | 2.24 | 0.63 | NO
ASME B36.10_1⁄4 ''_Sch. 080 | ASME B36.10 | 1⁄4 | 0.54 | 0.119 | 0.54 | Sch. 080 | 8 | 13.7 | 3.02 | 0.8 | NO
ASME B36.10_1⁄4 ''_XS (Extra Strong) | ASME B36.10 | 1⁄4 | 0.54 | 0.119 | 0.54 | XS (Extra Strong) | 8 | 13.7 | 3.02 | 0.8 | NO
ASME B36.10_3⁄8 ''_Sch. 010 | ASME B36.10 | 3⁄8 | 0.675 | 0.065 | 0.42 | Sch. 010 | 10 | 17.1 | 1.65 | 0.63 | NO
ASME B36.10_3⁄8 ''_Sch. 030 | ASME B36.10 | 3⁄8 | 0.675 | 0.073 | 0.47 | Sch. 030 | 10 | 17.1 | 1.85 | 0.7 | NO
ASME B36.10_3⁄8 ''_Sch. 040 | ASME B36.10 | 3⁄8 | 0.675 | 0.091 | 0.57 | Sch. 040 | 10 | 17.1 | 2.31 | 0.84 | NO
ASME B36.10_3⁄8 ''_STD (Standard) | ASME B36.10 | 3⁄8 | 0.675 | 0.091 | 0.57 | STD (Standard) | 10 | 17.1 | 2.31 | 0.84 | NO
ASME B36.10_3⁄8 ''_Sch. 080 | ASME B36.10 | 3⁄8 | 0.675 | 0.126 | 0.74 | Sch. 080 | 10 | 17.1 | 3.2 | 1.1 | NO
ASME B36.10_3⁄8 ''_XS (Extra Strong) | ASME B36.10 | 3⁄8 | 0.675 | 0.126 | 0.74 | XS (Extra Strong) | 10 | 17.1 | 3.2 | 1.1 | NO
ASME B36.10_1⁄2 ''_Sch. 005 | ASME B36.10 | 1⁄2 | 0.84 | 0.065 | 0.54 | Sch. 005 | 15 | 21.3 | 1.65 | 0.8 | NO
ASME B36.10_1⁄2 ''_Sch. 010 | ASME B36.10 | 1⁄2 | 0.84 | 0.083 | 0.67 | Sch. 010 | 15 | 21.3 | 2.11 | 1 | NO
ASME B36.10_1⁄2 ''_Sch. 030 | ASME B36.10 | 1⁄2 | 0.84 | 0.095 | 0.76 | Sch. 030 | 15 | 21.3 | 2.41 | 1.12 | NO
ASME B36.10_1⁄2 ''_Sch. 040 | ASME B36.10 | 1⁄2 | 0.84 | 0.109 | 0.85 | Sch. 040 | 15 | 21.3 | 2.77 | 1.27 | NO
ASME B36.10_1⁄2 ''_STD (Standard) | ASME B36.10 | 1⁄2 | 0.84 | 0.109 | 0.85 | STD (Standard) | 15 | 21.3 | 2.77 | 1.27 | NO
ASME B36.10_1⁄2 ''_Sch. 080 | ASME B36.10 | 1⁄2 | 0.84 | 0.147 | 1.09 | Sch. 080 | 15 | 21.3 | 3.73 | 1.62 | NO
ASME B36.10_1⁄2 ''_XS (Extra Strong) | ASME B36.10 | 1⁄2 | 0.84 | 0.147 | 1.09 | XS (Extra Strong) | 15 | 21.3 | 3.73 | 1.62 | NO
ASME B36.10_1⁄2 ''_Sch. 160 | ASME B36.10 | 1⁄2 | 0.84 | 0.188 | 1.31 | Sch. 160 | 15 | 21.3 | 4.78 | 1.95 | NO
ASME B36.10_1⁄2 ''_XXS (Double Extra Strong) | ASME B36.10 | 1⁄2 | 0.84 | 0.294 | 1.72 | XXS (Double Extra Strong) | 15 | 21.3 | 7.47 | 2.55 | NO
ASME B36.10_3⁄4 ''_Sch. 005 | ASME B36.10 | 3⁄4 | 1.05 | 0.065 | 0.69 | Sch. 005 | 20 | 26.7 | 1.65 | 1.03 | NO
ASME B36.10_3⁄4 ''_Sch. 010 | ASME B36.10 | 3⁄4 | 1.05 | 0.083 | 0.86 | Sch. 010 | 20 | 26.7 | 2.11 | 1.28 | NO
ASME B36.10_3⁄4 ''_Sch. 030 | ASME B36.10 | 3⁄4 | 1.05 | 0.095 | 0.97 | Sch. 030 | 20 | 26.7 | 2.41 | 1.44 | NO
ASME B36.10_3⁄4 ''_Sch. 040 | ASME B36.10 | 3⁄4 | 1.05 | 0.113 | 1.13 | Sch. 040 | 20 | 26.7 | 2.87 | 1.69 | NO
ASME B36.10_3⁄4 ''_STD (Standard) | ASME B36.10 | 3⁄4 | 1.05 | 0.113 | 1.13 | STD (Standard) | 20 | 26.7 | 2.87 | 1.69 | NO
ASME B36.10_3⁄4 ''_Sch. 080 | ASME B36.10 | 3⁄4 | 1.05 | 0.154 | 1.48 | Sch. 080 | 20 | 26.7 | 3.91 | 2.2 | NO
ASME B36.10_3⁄4 ''_XS (Extra Strong) | ASME B36.10 | 3⁄4 | 1.05 | 0.154 | 1.48 | XS (Extra Strong) | 20 | 26.7 | 3.91 | 2.2 | NO
ASME B36.10_3⁄4 ''_Sch. 160 | ASME B36.10 | 3⁄4 | 1.05 | 0.219 | 1.95 | Sch. 160 | 20 | 26.7 | 5.56 | 2.9 | NO
ASME B36.10_3⁄4 ''_XXS (Double Extra Strong) | ASME B36.10 | 3⁄4 | 1.05 | 0.308 | 2.44 | XXS (Double Extra Strong) | 20 | 26.7 | 7.82 | 3.64 | NO
ASME B36.10_1 ''_Sch. 005 | ASME B36.10 | 1 | 1.315 | 0.065 | 0.87 | Sch. 005 | 25 | 33.4 | 1.65 | 1.29 | NO
ASME B36.10_1 ''_Sch. 010 | ASME B36.10 | 1 | 1.315 | 0.109 | 1.41 | Sch. 010 | 25 | 33.4 | 2.77 | 2.09 | NO
ASME B36.10_1 ''_Sch. 030 | ASME B36.10 | 1 | 1.315 | 0.114 | 1.46 | Sch. 030 | 25 | 33.4 | 2.9 | 2.18 | NO
ASME B36.10_1 ''_Sch. 040 | ASME B36.10 | 1 | 1.315 | 0.133 | 1.68 | Sch. 040 | 25 | 33.4 | 3.38 | 2.5 | NO
ASME B36.10_1 ''_STD (Standard) | ASME B36.10 | 1 | 1.315 | 0.133 | 1.68 | STD (Standard) | 25 | 33.4 | 3.38 | 2.5 | NO
ASME B36.10_1 ''_Sch. 080 | ASME B36.10 | 1 | 1.315 | 0.179 | 2.17 | Sch. 080 | 25 | 33.4 | 4.55 | 3.24 | NO
ASME B36.10_1 ''_XS (Extra Strong) | ASME B36.10 | 1 | 1.315 | 0.179 | 2.17 | XS (Extra Strong) | 25 | 33.4 | 4.55 | 3.24 | NO
ASME B36.10_1 ''_Sch. 160 | ASME B36.10 | 1 | 1.315 | 0.25 | 2.85 | Sch. 160 | 25 | 33.4 | 6.35 | 4.24 | NO
ASME B36.10_1 ''_XXS (Double Extra Strong) | ASME B36.10 | 1 | 1.315 | 0.358 | 3.66 | XXS (Double Extra Strong) | 25 | 33.4 | 9.09 | 5.45 | NO
ASME B36.10_1_1⁄4 ''_Sch. 005 | ASME B36.10 | 1_1⁄4 | 1.66 | 0.065 | 1.11 | Sch. 005 | 32 | 42.2 | 1.65 | 1.65 | NO
ASME B36.10_1_1⁄4 ''_Sch. 010 | ASME B36.10 | 1_1⁄4 | 1.66 | 0.109 | 1.81 | Sch. 010 | 32 | 42.2 | 2.77 | 2.69 | NO
ASME B36.10_1_1⁄4 ''_Sch. 030 | ASME B36.10 | 1_1⁄4 | 1.66 | 0.117 | 1.93 | Sch. 030 | 32 | 42.2 | 2.97 | 2.87 | NO
ASME B36.10_1_1⁄4 ''_Sch. 040 | ASME B36.10 | 1_1⁄4 | 1.66 | 0.14 | 2.27 | Sch. 040 | 32 | 42.2 | 3.56 | 3.39 | NO
ASME B36.10_1_1⁄4 ''_STD (Standard) | ASME B36.10 | 1_1⁄4 | 1.66 | 0.14 | 2.27 | STD (Standard) | 32 | 42.2 | 3.56 | 3.39 | NO
ASME B36.10_1_1⁄4 ''_Sch. 080 | ASME B36.10 | 1_1⁄4 | 1.66 | 0.191 | 3 | Sch. 080 | 32 | 42.2 | 4.85 | 4.47 | NO
ASME B36.10_1_1⁄4 ''_XS (Extra Strong) | ASME B36.10 | 1_1⁄4 | 1.66 | 0.191 | 3 | XS (Extra Strong) | 32 | 42.2 | 4.85 | 4.47 | NO
ASME B36.10_1_1⁄4 ''_Sch. 160 | ASME B36.10 | 1_1⁄4 | 1.66 | 0.25 | 3.77 | Sch. 160 | 32 | 42.2 | 6.35 | 5.61 | NO
ASME B36.10_1_1⁄4 ''_XXS (Double Extra Strong) | ASME B36.10 | 1_1⁄4 | 1.66 | 0.382 | 5.22 | XXS (Double Extra Strong) | 32 | 42.2 | 9.7 | 7.77 | NO
ASME B36.10_1_1⁄2 ''_Sch. 005 | ASME B36.10 | 1_1⁄2 | 1.9 | 0.065 | 1.28 | Sch. 005 | 40 | 48.3 | 1.65 | 1.9 | NO
ASME B36.10_1_1⁄2 ''_Sch. 010 | ASME B36.10 | 1_1⁄2 | 1.9 | 0.109 | 2.09 | Sch. 010 | 40 | 48.3 | 2.77 | 3.11 | NO
ASME B36.10_1_1⁄2 ''_Sch. 030 | ASME B36.10 | 1_1⁄2 | 1.9 | 0.125 | 2.37 | Sch. 030 | 40 | 48.3 | 3.18 | 3.53 | NO
ASME B36.10_1_1⁄2 ''_Sch. 040 | ASME B36.10 | 1_1⁄2 | 1.9 | 0.145 | 2.72 | Sch. 040 | 40 | 48.3 | 3.68 | 4.05 | NO
ASME B36.10_1_1⁄2 ''_STD (Standard) | ASME B36.10 | 1_1⁄2 | 1.9 | 0.145 | 2.72 | STD (Standard) | 40 | 48.3 | 3.68 | 4.05 | NO
ASME B36.10_1_1⁄2 ''_Sch. 080 | ASME B36.10 | 1_1⁄2 | 1.9 | 0.2 | 3.63 | Sch. 080 | 40 | 48.3 | 5.08 | 5.41 | NO
ASME B36.10_1_1⁄2 ''_XS (Extra Strong) | ASME B36.10 | 1_1⁄2 | 1.9 | 0.2 | 3.63 | XS (Extra Strong) | 40 | 48.3 | 5.08 | 5.41 | NO
ASME B36.10_1_1⁄2 ''_Sch. 160 | ASME B36.10 | 1_1⁄2 | 1.9 | 0.281 | 4.86 | Sch. 160 | 40 | 48.3 | 7.14 | 7.25 | NO
ASME B36.10_1_1⁄2 ''_XXS (Double Extra Strong) | ASME B36.10 | 1_1⁄2 | 1.9 | 0.4 | 6.41 | XXS (Double Extra Strong) | 40 | 48.3 | 10.15 | 9.55 | NO
ASME B36.10_2 ''_Sch. 005 | ASME B36.10 | 2 | 2.375 | 0.065 | 1.61 | Sch. 005 | 50 | 60.3 | 1.65 | 2.39 | YES
ASME B36.10_2 ''_2,11 | ASME B36.10 | 2 | 2.375 | 0.083 | 2.03 | 2.11 | 50 | 60.3 | 2.11 | 3.03 | NO
ASME B36.10_2 ''_Sch. 010 | ASME B36.10 | 2 | 2.375 | 0.109 | 2.64 | Sch. 010 | 50 | 60.3 | 2.77 | 3.93 | NO
ASME B36.10_2 ''_Sch. 030 | ASME B36.10 | 2 | 2.375 | 0.125 | 3.01 | Sch. 030 | 50 | 60.3 | 3.18 | 4.48 | NO
ASME B36.10_2 ''_3,58 | ASME B36.10 | 2 | 2.375 | 0.141 | 3.37 | 3.58 | 50 | 60.3 | 3.58 | 5.01 | NO
ASME B36.10_2 ''_Sch. 040 | ASME B36.10 | 2 | 2.375 | 0.154 | 3.66 | Sch. 040 | 50 | 60.3 | 3.91 | 5.44 | NO
ASME B36.10_2 ''_STD (Standard) | ASME B36.10 | 2 | 2.375 | 0.154 | 3.66 | STD (Standard) | 50 | 60.3 | 3.91 | 5.44 | NO
ASME B36.10_2 ''_4,37 | ASME B36.10 | 2 | 2.375 | 0.172 | 4.05 | 4.37 | 50 | 60.3 | 4.37 | 6.03 | NO
ASME B36.10_2 ''_4,78 | ASME B36.10 | 2 | 2.375 | 0.188 | 4.4 | 4.78 | 50 | 60.3 | 4.78 | 6.54 | NO
ASME B36.10_2 ''_Sch. 080 | ASME B36.10 | 2 | 2.375 | 0.218 | 5.03 | Sch. 080 | 50 | 60.3 | 5.54 | 7.48 | NO
ASME B36.10_2 ''_XS (Extra Strong) | ASME B36.10 | 2 | 2.375 | 0.218 | 5.03 | XS (Extra Strong) | 50 | 60.3 | 5.54 | 7.48 | NO
ASME B36.10_2 ''_6,35 | ASME B36.10 | 2 | 2.375 | 0.25 | 5.68 | 6.35 | 50 | 60.3 | 6.35 | 8.45 | NO
ASME B36.10_2 ''_7,14 | ASME B36.10 | 2 | 2.375 | 0.281 | 6.29 | 7.14 | 50 | 60.3 | 7.14 | 9.36 | NO
ASME B36.10_2 ''_Sch. 160 | ASME B36.10 | 2 | 2.375 | 0.344 | 7.47 | Sch. 160 | 50 | 60.3 | 8.74 | 11.11 | NO
ASME B36.10_2 ''_XXS (Double Extra Strong) | ASME B36.10 | 2 | 2.375 | 0.436 | 9.04 | XXS (Double Extra Strong) | 50 | 60.3 | 11.07 | 13.44 | NO
ASME B36.10_2_1⁄2 ''_Sch. 005 | ASME B36.10 | 2_1⁄2 | 2.875 | 0.083 | 2.48 | Sch. 005 | 65 | 73 | 2.11 | 3.69 | YES
ASME B36.10_2_1⁄2 ''_2,77 | ASME B36.10 | 2_1⁄2 | 2.875 | 0.109 | 3.22 | 2.77 | 65 | 73 | 2.77 | 4.8 | NO
ASME B36.10_2_1⁄2 ''_Sch. 010 | ASME B36.10 | 2_1⁄2 | 2.875 | 0.12 | 3.53 | Sch. 010 | 65 | 73 | 3.05 | 5.26 | NO
ASME B36.10_2_1⁄2 ''_3,18 | ASME B36.10 | 2_1⁄2 | 2.875 | 0.125 | 3.67 | 3.18 | 65 | 73 | 3.18 | 5.48 | NO
ASME B36.10_2_1⁄2 ''_3,58 | ASME B36.10 | 2_1⁄2 | 2.875 | 0.141 | 4.12 | 3.58 | 65 | 73 | 3.58 | 6.13 | NO
ASME B36.10_2_1⁄2 ''_3,96 | ASME B36.10 | 2_1⁄2 | 2.875 | 0.156 | 4.53 | 3.96 | 65 | 73 | 3.96 | 6.74 | NO
ASME B36.10_2_1⁄2 ''_4,37 | ASME B36.10 | 2_1⁄2 | 2.875 | 0.172 | 4.97 | 4.37 | 65 | 73 | 4.37 | 7.4 | NO
ASME B36.10_2_1⁄2 ''_Sch. 030 | ASME B36.10 | 2_1⁄2 | 2.875 | 0.188 | 5.4 | Sch. 030 | 65 | 73 | 4.78 | 8.04 | NO
ASME B36.10_2_1⁄2 ''_Sch. 040 | ASME B36.10 | 2_1⁄2 | 2.875 | 0.203 | 5.8 | Sch. 040 | 65 | 73 | 5.16 | 8.63 | NO
ASME B36.10_2_1⁄2 ''_STD (Standard) | ASME B36.10 | 2_1⁄2 | 2.875 | 0.203 | 5.8 | STD (Standard) | 65 | 73 | 5.16 | 8.63 | NO
ASME B36.10_2_1⁄2 ''_5,49 | ASME B36.10 | 2_1⁄2 | 2.875 | 0.216 | 6.14 | 5.49 | 65 | 73 | 5.49 | 9.14 | NO
ASME B36.10_2_1⁄2 ''_6,35 | ASME B36.10 | 2_1⁄2 | 2.875 | 0.25 | 7.02 | 6.35 | 65 | 73 | 6.35 | 10.44 | NO
ASME B36.10_2_1⁄2 ''_Sch. 080 | ASME B36.10 | 2_1⁄2 | 2.875 | 0.276 | 7.67 | Sch. 080 | 65 | 73 | 7.01 | 11.41 | NO
ASME B36.10_2_1⁄2 ''_XS (Extra Strong) | ASME B36.10 | 2_1⁄2 | 2.875 | 0.276 | 7.67 | XS (Extra Strong) | 65 | 73 | 7.01 | 11.41 | NO
ASME B36.10_2_1⁄2 ''_Sch. 160 | ASME B36.10 | 2_1⁄2 | 2.875 | 0.375 | 10.02 | Sch. 160 | 65 | 73 | 9.53 | 14.92 | NO
ASME B36.10_2_1⁄2 ''_XXS (Double Extra Strong) | ASME B36.10 | 2_1⁄2 | 2.875 | 0.552 | 13.71 | XXS (Double Extra Strong) | 65 | 73 | 14.02 | 20.39 | NO
ASME B36.10_3 ''_Sch. 005 | ASME B36.10 | 3 | 3.5 | 0.083 | 3.03 | Sch. 005 | 80 | 88.9 | 2.11 | 4.52 | YES
ASME B36.10_3 ''_2,77 | ASME B36.10 | 3 | 3.5 | 0.109 | 3.95 | 2.77 | 80 | 88.9 | 2.77 | 5.88 | NO
ASME B36.10_3 ''_Sch. 010 | ASME B36.10 | 3 | 3.5 | 0.12 | 4.34 | Sch. 010 | 80 | 88.9 | 3.05 | 6.46 | NO
ASME B36.10_3 ''_3,18 | ASME B36.10 | 3 | 3.5 | 0.125 | 4.51 | 3.18 | 80 | 88.9 | 3.18 | 6.72 | NO
ASME B36.10_3 ''_3,58 | ASME B36.10 | 3 | 3.5 | 0.141 | 5.06 | 3.58 | 80 | 88.9 | 3.58 | 7.53 | NO
ASME B36.10_3 ''_3,96 | ASME B36.10 | 3 | 3.5 | 0.156 | 5.58 | 3.96 | 80 | 88.9 | 3.96 | 8.3 | NO
ASME B36.10_3 ''_4,37 | ASME B36.10 | 3 | 3.5 | 0.172 | 6.12 | 4.37 | 80 | 88.9 | 4.37 | 9.11 | NO
ASME B36.10_3 ''_Sch. 030 | ASME B36.10 | 3 | 3.5 | 0.188 | 6.66 | Sch. 030 | 80 | 88.9 | 4.78 | 9.92 | NO
ASME B36.10_3 ''_Sch. 040 | ASME B36.10 | 3 | 3.5 | 0.216 | 7.58 | Sch. 040 | 80 | 88.9 | 5.49 | 11.29 | NO
ASME B36.10_3 ''_STD (Standard) | ASME B36.10 | 3 | 3.5 | 0.216 | 7.58 | STD (Standard) | 80 | 88.9 | 5.49 | 11.29 | NO
ASME B36.10_3 ''_6,35 | ASME B36.10 | 3 | 3.5 | 0.25 | 8.69 | 6.35 | 80 | 88.9 | 6.35 | 12.93 | NO
ASME B36.10_3 ''_7,14 | ASME B36.10 | 3 | 3.5 | 0.281 | 9.67 | 7.14 | 80 | 88.9 | 7.14 | 14.4 | NO
ASME B36.10_3 ''_Sch. 080 | ASME B36.10 | 3 | 3.5 | 0.3 | 10.26 | Sch. 080 | 80 | 88.9 | 7.62 | 15.27 | NO
ASME B36.10_3 ''_XS (Extra Strong) | ASME B36.10 | 3 | 3.5 | 0.3 | 10.26 | XS (Extra Strong) | 80 | 88.9 | 7.62 | 15.27 | NO
ASME B36.10_3 ''_Sch. 160 | ASME B36.10 | 3 | 3.5 | 0.438 | 14.34 | Sch. 160 | 80 | 88.9 | 11.13 | 21.35 | NO
ASME B36.10_3 ''_XXS (Double Extra Strong) | ASME B36.10 | 3 | 3.5 | 0.6 | 18.6 | XXS (Double Extra Strong) | 80 | 88.9 | 15.24 | 27.68 | NO
ASME B36.10_3_1⁄2 ''_Sch. 005 | ASME B36.10 | 3_1⁄2 | 4 | 0.083 | 3.48 | Sch. 005 | 90 | 101.6 | 2.11 | 5.18 | YES
ASME B36.10_3_1⁄2 ''_2,77 | ASME B36.10 | 3_1⁄2 | 4 | 0.109 | 4.53 | 2.77 | 90 | 101.6 | 2.77 | 6.75 | YES
ASME B36.10_3_1⁄2 ''_Sch. 010 | ASME B36.10 | 3_1⁄2 | 4 | 0.12 | 4.98 | Sch. 010 | 90 | 101.6 | 3.05 | 7.41 | YES
ASME B36.10_3_1⁄2 ''_3,18 | ASME B36.10 | 3_1⁄2 | 4 | 0.125 | 5.18 | 3.18 | 90 | 101.6 | 3.18 | 7.72 | NO
ASME B36.10_3_1⁄2 ''_3,58 | ASME B36.10 | 3_1⁄2 | 4 | 0.141 | 5.82 | 3.58 | 90 | 101.6 | 3.58 | 8.65 | NO
ASME B36.10_3_1⁄2 ''_3,96 | ASME B36.10 | 3_1⁄2 | 4 | 0.156 | 6.41 | 3.96 | 90 | 101.6 | 3.96 | 9.54 | NO
ASME B36.10_3_1⁄2 ''_4,37 | ASME B36.10 | 3_1⁄2 | 4 | 0.172 | 7.04 | 4.37 | 90 | 101.6 | 4.37 | 10.48 | NO
ASME B36.10_3_1⁄2 ''_Sch. 030 | ASME B36.10 | 3_1⁄2 | 4 | 0.188 | 7.66 | Sch. 030 | 90 | 101.6 | 4.78 | 11.41 | NO
ASME B36.10_3_1⁄2 ''_Sch. 040 | ASME B36.10 | 3_1⁄2 | 4 | 0.226 | 9.12 | Sch. 040 | 90 | 101.6 | 5.74 | 13.57 | NO
ASME B36.10_3_1⁄2 ''_STD (Standard) | ASME B36.10 | 3_1⁄2 | 4 | 0.226 | 9.12 | STD (Standard) | 90 | 101.6 | 5.74 | 13.57 | NO
ASME B36.10_3_1⁄2 ''_6,35 | ASME B36.10 | 3_1⁄2 | 4 | 0.25 | 10.02 | 6.35 | 90 | 101.6 | 6.35 | 14.92 | NO
ASME B36.10_3_1⁄2 ''_7,14 | ASME B36.10 | 3_1⁄2 | 4 | 0.281 | 11.17 | 7.14 | 90 | 101.6 | 7.14 | 16.63 | NO
ASME B36.10_3_1⁄2 ''_Sch. 080 | ASME B36.10 | 3_1⁄2 | 4 | 0.318 | 12.52 | Sch. 080 | 90 | 101.6 | 8.08 | 18.64 | NO
ASME B36.10_3_1⁄2 ''_XS (Extra Strong) | ASME B36.10 | 3_1⁄2 | 4 | 0.318 | 12.52 | XS (Extra Strong) | 90 | 101.6 | 8.08 | 18.64 | NO
ASME B36.10_4 ''_Sch. 005 | ASME B36.10 | 4 | 4.5 | 0.083 | 3.92 | Sch. 005 | 100 | 114.3 | 2.11 | 5.84 | YES
ASME B36.10_4 ''_2,77 | ASME B36.10 | 4 | 4.5 | 0.109 | 5.12 | 2.77 | 100 | 114.3 | 2.77 | 7.62 | YES
ASME B36.10_4 ''_Sch. 010 | ASME B36.10 | 4 | 4.5 | 0.12 | 5.62 | Sch. 010 | 100 | 114.3 | 3.05 | 8.37 | YES
ASME B36.10_4 ''_3,18 | ASME B36.10 | 4 | 4.5 | 0.125 | 5.85 | 3.18 | 100 | 114.3 | 3.18 | 8.71 | YES
ASME B36.10_4 ''_3,58 | ASME B36.10 | 4 | 4.5 | 0.141 | 6.57 | 3.58 | 100 | 114.3 | 3.58 | 9.78 | NO
ASME B36.10_4 ''_3,96 | ASME B36.10 | 4 | 4.5 | 0.156 | 7.24 | 3.96 | 100 | 114.3 | 3.96 | 10.78 | NO
ASME B36.10_4 ''_4,37 | ASME B36.10 | 4 | 4.5 | 0.172 | 7.96 | 4.37 | 100 | 114.3 | 4.37 | 11.85 | NO
ASME B36.10_4 ''_Sch. 030 | ASME B36.10 | 4 | 4.5 | 0.188 | 8.67 | Sch. 030 | 100 | 114.3 | 4.78 | 12.91 | NO
ASME B36.10_4 ''_5,16 | ASME B36.10 | 4 | 4.5 | 0.203 | 9.32 | 5.16 | 100 | 114.3 | 5.16 | 13.89 | NO
ASME B36.10_4 ''_5,56 | ASME B36.10 | 4 | 4.5 | 0.219 | 10.02 | 5.56 | 100 | 114.3 | 5.56 | 14.91 | NO
ASME B36.10_4 ''_Sch. 040 | ASME B36.10 | 4 | 4.5 | 0.237 | 10.8 | Sch. 040 | 100 | 114.3 | 6.02 | 16.08 | NO
ASME B36.10_4 ''_STD (Standard) | ASME B36.10 | 4 | 4.5 | 0.237 | 10.8 | STD (Standard) | 100 | 114.3 | 6.02 | 16.08 | NO
ASME B36.10_4 ''_6,35 | ASME B36.10 | 4 | 4.5 | 0.25 | 11.36 | 6.35 | 100 | 114.3 | 6.35 | 16.91 | NO
ASME B36.10_4 ''_7,14 | ASME B36.10 | 4 | 4.5 | 0.281 | 12.67 | 7.14 | 100 | 114.3 | 7.14 | 18.87 | NO
ASME B36.10_4 ''_7,92 | ASME B36.10 | 4 | 4.5 | 0.312 | 13.97 | 7.92 | 100 | 114.3 | 7.92 | 20.78 | NO
ASME B36.10_4 ''_Sch. 080 | ASME B36.10 | 4 | 4.5 | 0.337 | 15 | Sch. 080 | 100 | 114.3 | 8.56 | 22.32 | NO
ASME B36.10_4 ''_XS (Extra Strong) | ASME B36.10 | 4 | 4.5 | 0.337 | 15 | XS (Extra Strong) | 100 | 114.3 | 8.56 | 22.32 | NO
ASME B36.10_4 ''_Sch. 120 | ASME B36.10 | 4 | 4.5 | 0.438 | 19.02 | Sch. 120 | 100 | 114.3 | 11.13 | 28.32 | NO
ASME B36.10_4 ''_Sch. 160 | ASME B36.10 | 4 | 4.5 | 0.531 | 22.53 | Sch. 160 | 100 | 114.3 | 13.49 | 33.54 | NO
ASME B36.10_4 ''_XXS (Double Extra Strong) | ASME B36.10 | 4 | 4.5 | 0.674 | 27.57 | XXS (Double Extra Strong) | 100 | 114.3 | 17.12 | 41.03 | NO
ASME B36.10_5 ''_2,11 | ASME B36.10 | 5 | 5.563 | 0.083 | 4.86 | 2.11 | 125 | 141.3 | 2.11 | 7.24 | YES
ASME B36.10_5 ''_Sch. 005 | ASME B36.10 | 5 | 5.563 | 0.109 | 6.36 | Sch. 005 | 125 | 141.3 | 2.77 | 9.46 | YES
ASME B36.10_5 ''_3,18 | ASME B36.10 | 5 | 5.563 | 0.125 | 7.27 | 3.18 | 125 | 141.3 | 3.18 | 10.83 | YES
ASME B36.10_5 ''_Sch. 010 | ASME B36.10 | 5 | 5.563 | 0.134 | 7.78 | Sch. 010 | 125 | 141.3 | 3.4 | 11.56 | YES
ASME B36.10_5 ''_3,96 | ASME B36.10 | 5 | 5.563 | 0.156 | 9.02 | 3.96 | 125 | 141.3 | 3.96 | 13.41 | YES
ASME B36.10_5 ''_4,78 | ASME B36.10 | 5 | 5.563 | 0.188 | 10.8 | 4.78 | 125 | 141.3 | 4.78 | 16.09 | NO
ASME B36.10_5 ''_5,56 | ASME B36.10 | 5 | 5.563 | 0.219 | 12.51 | 5.56 | 125 | 141.3 | 5.56 | 18.61 | NO
ASME B36.10_5 ''_Sch. 040 | ASME B36.10 | 5 | 5.563 | 0.258 | 14.63 | Sch. 040 | 125 | 141.3 | 6.55 | 21.77 | NO
ASME B36.10_5 ''_STD (Standard) | ASME B36.10 | 5 | 5.563 | 0.258 | 14.63 | STD (Standard) | 125 | 141.3 | 6.55 | 21.77 | NO
ASME B36.10_5 ''_7,14 | ASME B36.10 | 5 | 5.563 | 0.281 | 15.87 | 7.14 | 125 | 141.3 | 7.14 | 23.62 | NO
ASME B36.10_5 ''_7,92 | ASME B36.10 | 5 | 5.563 | 0.312 | 17.51 | 7.92 | 125 | 141.3 | 7.92 | 26.05 | NO
ASME B36.10_5 ''_8,74 | ASME B36.10 | 5 | 5.563 | 0.344 | 19.19 | 8.74 | 125 | 141.3 | 8.74 | 28.57 | NO
ASME B36.10_5 ''_Sch. 080 | ASME B36.10 | 5 | 5.563 | 0.375 | 20.8 | Sch. 080 | 125 | 141.3 | 9.53 | 30.97 | NO
ASME B36.10_5 ''_XS (Extra Strong) | ASME B36.10 | 5 | 5.563 | 0.375 | 20.8 | XS (Extra Strong) | 125 | 141.3 | 9.53 | 30.97 | NO
ASME B36.10_5 ''_Sch. 120 | ASME B36.10 | 5 | 5.563 | 0.5 | 27.06 | Sch. 120 | 125 | 141.3 | 12.7 | 40.28 | NO
ASME B36.10_5 ''_Sch. 160 | ASME B36.10 | 5 | 5.563 | 0.625 | 32.99 | Sch. 160 | 125 | 141.3 | 15.88 | 49.12 | NO
ASME B36.10_5 ''_XXS (Double Extra Strong) | ASME B36.10 | 5 | 5.563 | 0.75 | 38.59 | XXS (Double Extra Strong) | 125 | 141.3 | 19.05 | 57.43 | NO
ASME B36.10_6 ''_2,11 | ASME B36.10 | 6 | 6.625 | 0.083 | 5.8 | 2.11 | 150 | 168.3 | 2.11 | 8.65 | YES
ASME B36.10_6 ''_Sch. 005 | ASME B36.10 | 6 | 6.625 | 0.109 | 7.59 | Sch. 005 | 150 | 168.3 | 2.77 | 11.31 | YES
ASME B36.10_6 ''_3,18 | ASME B36.10 | 6 | 6.625 | 0.125 | 8.69 | 3.18 | 150 | 168.3 | 3.18 | 12.95 | YES
ASME B36.10_6 ''_Sch. 010 | ASME B36.10 | 6 | 6.625 | 0.134 | 9.3 | Sch. 010 | 150 | 168.3 | 3.4 | 13.83 | YES
ASME B36.10_6 ''_3,58 | ASME B36.10 | 6 | 6.625 | 0.141 | 9.77 | 3.58 | 150 | 168.3 | 3.58 | 14.54 | YES
ASME B36.10_6 ''_3,96 | ASME B36.10 | 6 | 6.625 | 0.156 | 10.79 | 3.96 | 150 | 168.3 | 3.96 | 16.05 | YES
ASME B36.10_6 ''_4,37 | ASME B36.10 | 6 | 6.625 | 0.172 | 11.87 | 4.37 | 150 | 168.3 | 4.37 | 17.67 | YES
ASME B36.10_6 ''_4,78 | ASME B36.10 | 6 | 6.625 | 0.188 | 12.94 | 4.78 | 150 | 168.3 | 4.78 | 19.28 | YES
ASME B36.10_6 ''_5,16 | ASME B36.10 | 6 | 6.625 | 0.203 | 13.94 | 5.16 | 150 | 168.3 | 5.16 | 20.76 | NO
ASME B36.10_6 ''_5,56 | ASME B36.10 | 6 | 6.625 | 0.219 | 15 | 5.56 | 150 | 168.3 | 5.56 | 22.31 | NO
ASME B36.10_6 ''_6,35 | ASME B36.10 | 6 | 6.625 | 0.25 | 17.04 | 6.35 | 150 | 168.3 | 6.35 | 25.36 | NO
ASME B36.10_6 ''_Sch. 040 | ASME B36.10 | 6 | 6.625 | 0.28 | 18.99 | Sch. 040 | 150 | 168.3 | 7.11 | 28.26 | NO
ASME B36.10_6 ''_STD (Standard) | ASME B36.10 | 6 | 6.625 | 0.28 | 18.99 | STD (Standard) | 150 | 168.3 | 7.11 | 28.26 | NO
ASME B36.10_6 ''_7,92 | ASME B36.10 | 6 | 6.625 | 0.312 | 21.06 | 7.92 | 150 | 168.3 | 7.92 | 31.33 | NO
ASME B36.10_6 ''_8,74 | ASME B36.10 | 6 | 6.625 | 0.344 | 23.1 | 8.74 | 150 | 168.3 | 8.74 | 34.39 | NO
ASME B36.10_6 ''_9,53 | ASME B36.10 | 6 | 6.625 | 0.375 | 25.05 | 9.53 | 150 | 168.3 | 9.53 | 37.31 | NO
ASME B36.10_6 ''_Sch. 080 | ASME B36.10 | 6 | 6.625 | 0.432 | 28.6 | Sch. 080 | 150 | 168.3 | 10.97 | 42.56 | NO
ASME B36.10_6 ''_XS (Extra Strong) | ASME B36.10 | 6 | 6.625 | 0.432 | 28.6 | XS (Extra Strong) | 150 | 168.3 | 10.97 | 42.56 | NO
ASME B36.10_6 ''_12,7 | ASME B36.10 | 6 | 6.625 | 0.5 | 32.74 | 12.7 | 150 | 168.3 | 12.7 | 48.73 | NO
ASME B36.10_6 ''_Sch. 120 | ASME B36.10 | 6 | 6.625 | 0.562 | 36.43 | Sch. 120 | 150 | 168.3 | 14.27 | 54.21 | NO
ASME B36.10_6 ''_15,88 | ASME B36.10 | 6 | 6.625 | 0.625 | 40.09 | 15.88 | 150 | 168.3 | 15.88 | 59.69 | NO
ASME B36.10_6 ''_Sch. 160 | ASME B36.10 | 6 | 6.625 | 0.719 | 45.39 | Sch. 160 | 150 | 168.3 | 18.26 | 67.57 | NO
ASME B36.10_6 ''_19,05 | ASME B36.10 | 6 | 6.625 | 0.75 | 47.1 | 19.05 | 150 | 168.3 | 19.05 | 70.12 | NO
ASME B36.10_6 ''_XXS (Double Extra Strong) | ASME B36.10 | 6 | 6.625 | 0.864 | 53.21 | XXS (Double Extra Strong) | 150 | 168.3 | 21.95 | 79.22 | NO
ASME B36.10_6 ''_22,23 | ASME B36.10 | 6 | 6.625 | 0.875 | 53.78 | 22.23 | 150 | 168.3 | 22.23 | 80.08 | NO
ASME B36.10_8 ''_Sch. 005 | ASME B36.10 | 8 | 8.625 | 0.109 | 9.92 | Sch. 005 | 200 | 219.1 | 2.77 | 14.78 | YES
ASME B36.10_8 ''_3,18 | ASME B36.10 | 8 | 8.625 | 0.125 | 11.36 | 3.18 | 200 | 219.1 | 3.18 | 16.93 | YES
ASME B36.10_8 ''_Sch. 010 | ASME B36.10 | 8 | 8.625 | 0.148 | 13.41 | Sch. 010 | 200 | 219.1 | 3.76 | 19.97 | YES
ASME B36.10_8 ''_3,96 | ASME B36.10 | 8 | 8.625 | 0.156 | 14.12 | 3.96 | 200 | 219.1 | 3.96 | 21.01 | YES
ASME B36.10_8 ''_4,78 | ASME B36.10 | 8 | 8.625 | 0.188 | 16.96 | 4.78 | 200 | 219.1 | 4.78 | 25.26 | YES
ASME B36.10_8 ''_5,16 | ASME B36.10 | 8 | 8.625 | 0.203 | 18.28 | 5.16 | 200 | 219.1 | 5.16 | 27.22 | YES
ASME B36.10_8 ''_5,56 | ASME B36.10 | 8 | 8.625 | 0.219 | 19.68 | 5.56 | 200 | 219.1 | 5.56 | 29.28 | YES
ASME B36.10_8 ''_Sch. 020 | ASME B36.10 | 8 | 8.625 | 0.25 | 22.38 | Sch. 020 | 200 | 219.1 | 6.35 | 33.32 | YES
ASME B36.10_8 ''_Sch. 030 | ASME B36.10 | 8 | 8.625 | 0.277 | 24.72 | Sch. 030 | 200 | 219.1 | 7.04 | 36.82 | NO
ASME B36.10_8 ''_7,92 | ASME B36.10 | 8 | 8.625 | 0.312 | 27.73 | 7.92 | 200 | 219.1 | 7.92 | 41.25 | NO
ASME B36.10_8 ''_Sch. 040 | ASME B36.10 | 8 | 8.625 | 0.322 | 28.58 | Sch. 040 | 200 | 219.1 | 8.18 | 42.55 | NO
ASME B36.10_8 ''_STD (Standard) | ASME B36.10 | 8 | 8.625 | 0.322 | 28.58 | STD (Standard) | 200 | 219.1 | 8.18 | 42.55 | NO
ASME B36.10_8 ''_8,74 | ASME B36.10 | 8 | 8.625 | 0.344 | 30.45 | 8.74 | 200 | 219.1 | 8.74 | 45.34 | NO
ASME B36.10_8 ''_9,53 | ASME B36.10 | 8 | 8.625 | 0.375 | 33.07 | 9.53 | 200 | 219.1 | 9.53 | 49.25 | NO
ASME B36.10_8 ''_Sch. 060 | ASME B36.10 | 8 | 8.625 | 0.406 | 35.67 | Sch. 060 | 200 | 219.1 | 10.31 | 53.09 | NO
ASME B36.10_8 ''_11,13 | ASME B36.10 | 8 | 8.625 | 0.438 | 38.33 | 11.13 | 200 | 219.1 | 11.13 | 57.08 | NO
ASME B36.10_8 ''_Sch. 080 | ASME B36.10 | 8 | 8.625 | 0.5 | 43.43 | Sch. 080 | 200 | 219.1 | 12.7 | 64.64 | NO
ASME B36.10_8 ''_XS (Extra Strong) | ASME B36.10 | 8 | 8.625 | 0.5 | 43.43 | XS (Extra Strong) | 200 | 219.1 | 12.7 | 64.64 | NO
ASME B36.10_8 ''_14,27 | ASME B36.10 | 8 | 8.625 | 0.562 | 48.44 | 14.27 | 200 | 219.1 | 14.27 | 72.08 | NO
ASME B36.10_8 ''_Sch. 100 | ASME B36.10 | 8 | 8.625 | 0.594 | 51 | Sch. 100 | 200 | 219.1 | 15.09 | 75.92 | NO
ASME B36.10_8 ''_15,88 | ASME B36.10 | 8 | 8.625 | 0.625 | 53.45 | 15.88 | 200 | 219.1 | 15.88 | 79.59 | NO
ASME B36.10_8 ''_Sch. 120 | ASME B36.10 | 8 | 8.625 | 0.719 | 60.77 | Sch. 120 | 200 | 219.1 | 18.26 | 90.44 | NO
ASME B36.10_8 ''_19,05 | ASME B36.10 | 8 | 8.625 | 0.75 | 63.14 | 19.05 | 200 | 219.1 | 19.05 | 93.98 | NO
ASME B36.10_8 ''_Sch. 140 | ASME B36.10 | 8 | 8.625 | 0.812 | 67.82 | Sch. 140 | 200 | 219.1 | 20.62 | 100.93 | NO
ASME B36.10_8 ''_XXS (Double Extra Strong) | ASME B36.10 | 8 | 8.625 | 0.875 | 72.49 | XXS (Double Extra Strong) | 200 | 219.1 | 22.23 | 107.93 | NO
ASME B36.10_8 ''_Sch. 160 | ASME B36.10 | 8 | 8.625 | 0.906 | 74.76 | Sch. 160 | 200 | 219.1 | 23.01 | 111.27 | NO
ASME B36.10_8 ''_25,4 | ASME B36.10 | 8 | 8.625 | 1 | 81.51 | 25.4 | 200 | 219.1 | 25.4 | 121.33 | NO
ASME B36.10_10 ''_Sch. 005 | ASME B36.10 | 10 | 10.75 | 0.134 | 15.21 | Sch. 005 | 250 | 273 | 3.4 | 22.61 | YES
ASME B36.10_10 ''_3,96 | ASME B36.10 | 10 | 10.75 | 0.156 | 17.67 | 3.96 | 250 | 273 | 3.96 | 26.27 | YES
ASME B36.10_10 ''_Sch. 010 | ASME B36.10 | 10 | 10.75 | 0.165 | 18.67 | Sch. 010 | 250 | 273 | 4.19 | 27.78 | YES
ASME B36.10_10 ''_4,78 | ASME B36.10 | 10 | 10.75 | 0.188 | 21.23 | 4.78 | 250 | 273 | 4.78 | 31.62 | YES
ASME B36.10_10 ''_5,16 | ASME B36.10 | 10 | 10.75 | 0.203 | 22.89 | 5.16 | 250 | 273 | 5.16 | 34.08 | YES
ASME B36.10_10 ''_5,56 | ASME B36.10 | 10 | 10.75 | 0.219 | 24.65 | 5.56 | 250 | 273 | 5.56 | 36.67 | YES
ASME B36.10_10 ''_Sch. 020 | ASME B36.10 | 10 | 10.75 | 0.25 | 28.06 | Sch. 020 | 250 | 273 | 6.35 | 41.76 | YES
ASME B36.10_10 ''_7,09 | ASME B36.10 | 10 | 10.75 | 0.279 | 31.23 | 7.09 | 250 | 273 | 7.09 | 46.49 | YES
ASME B36.10_10 ''_Sch. 030 | ASME B36.10 | 10 | 10.75 | 0.307 | 34.27 | Sch. 030 | 250 | 273 | 7.8 | 51.01 | YES
ASME B36.10_10 ''_8,74 | ASME B36.10 | 10 | 10.75 | 0.344 | 38.27 | 8.74 | 250 | 273 | 8.74 | 56.96 | NO
ASME B36.10_10 ''_Sch. 040 | ASME B36.10 | 10 | 10.75 | 0.365 | 40.52 | Sch. 040 | 250 | 273 | 9.27 | 60.29 | NO
ASME B36.10_10 ''_STD (Standard) | ASME B36.10 | 10 | 10.75 | 0.365 | 40.52 | STD (Standard) | 250 | 273 | 9.27 | 60.29 | NO
ASME B36.10_10 ''_11,13 | ASME B36.10 | 10 | 10.75 | 0.438 | 48.28 | 11.13 | 250 | 273 | 11.13 | 71.88 | NO
ASME B36.10_10 ''_Sch. 060 | ASME B36.10 | 10 | 10.75 | 0.5 | 54.79 | Sch. 060 | 250 | 273 | 12.7 | 81.53 | NO
ASME B36.10_10 ''_XS (Extra Strong) | ASME B36.10 | 10 | 10.75 | 0.5 | 54.79 | XS (Extra Strong) | 250 | 273 | 12.7 | 81.53 | NO
ASME B36.10_10 ''_14,27 | ASME B36.10 | 10 | 10.75 | 0.562 | 61.21 | 14.27 | 250 | 273 | 14.27 | 91.05 | NO
ASME B36.10_10 ''_Sch. 080 | ASME B36.10 | 10 | 10.75 | 0.594 | 64.49 | Sch. 080 | 250 | 273 | 15.09 | 95.98 | NO
ASME B36.10_10 ''_15,88 | ASME B36.10 | 10 | 10.75 | 0.625 | 67.65 | 15.88 | 250 | 273 | 15.88 | 100.69 | NO
ASME B36.10_10 ''_Sch. 100 | ASME B36.10 | 10 | 10.75 | 0.719 | 77.1 | Sch. 100 | 250 | 273 | 18.26 | 114.71 | NO
ASME B36.10_10 ''_20,62 | ASME B36.10 | 10 | 10.75 | 0.812 | 86.26 | 20.62 | 250 | 273 | 20.62 | 128.34 | NO
ASME B36.10_10 ''_Sch. 120 | ASME B36.10 | 10 | 10.75 | 0.844 | 89.38 | Sch. 120 | 250 | 273 | 21.44 | 133.01 | NO
ASME B36.10_10 ''_22,23 | ASME B36.10 | 10 | 10.75 | 0.875 | 92.37 | 22.23 | 250 | 273 | 22.23 | 137.48 | NO
ASME B36.10_10 ''_23,83 | ASME B36.10 | 10 | 10.75 | 0.938 | 98.39 | 23.83 | 250 | 273 | 23.83 | 146.43 | NO
ASME B36.10_10 ''_Sch. 140 | ASME B36.10 | 10 | 10.75 | 1 | 104.23 | Sch. 140 | 250 | 273 | 25.4 | 155.1 | NO
ASME B36.10_10 ''_XXS (Double Extra Strong) | ASME B36.10 | 10 | 10.75 | 1 | 104.23 | XXS (Double Extra Strong) | 250 | 273 | 25.4 | 155.1 | NO
ASME B36.10_10 ''_Sch. 160 | ASME B36.10 | 10 | 10.75 | 1.125 | 115.75 | Sch. 160 | 250 | 273 | 28.58 | 172.27 | NO
ASME B36.10_10 ''_31,75 | ASME B36.10 | 10 | 10.75 | 1.25 | 126.94 | 31.75 | 250 | 273 | 31.75 | 188.9 | NO
ASME B36.10_12 ''_Sch. 005 | ASME B36.10 | 12 | 12.75 | 0.156 | 21 | Sch. 005 | 300 | 323.8 | 3.96 | 31.24 | YES
ASME B36.10_12 ''_4,37 | ASME B36.10 | 12 | 12.75 | 0.172 | 23.13 | 4.37 | 300 | 323.8 | 4.37 | 34.43 | YES
ASME B36.10_12 ''_Sch. 010 | ASME B36.10 | 12 | 12.75 | 0.18 | 24.19 | Sch. 010 | 300 | 323.8 | 4.57 | 35.98 | YES
ASME B36.10_12 ''_4,78 | ASME B36.10 | 12 | 12.75 | 0.188 | 25.25 | 4.78 | 300 | 323.8 | 4.78 | 37.61 | YES
ASME B36.10_12 ''_5,16 | ASME B36.10 | 12 | 12.75 | 0.203 | 27.23 | 5.16 | 300 | 323.8 | 5.16 | 40.55 | YES
ASME B36.10_12 ''_5,56 | ASME B36.10 | 12 | 12.75 | 0.219 | 29.34 | 5.56 | 300 | 323.8 | 5.56 | 43.64 | YES
ASME B36.10_12 ''_Sch. 020 | ASME B36.10 | 12 | 12.75 | 0.25 | 33.41 | Sch. 020 | 300 | 323.8 | 6.35 | 49.71 | YES
ASME B36.10_12 ''_7,14 | ASME B36.10 | 12 | 12.75 | 0.281 | 37.46 | 7.14 | 300 | 323.8 | 7.14 | 55.76 | YES
ASME B36.10_12 ''_7,92 | ASME B36.10 | 12 | 12.75 | 0.312 | 41.48 | 7.92 | 300 | 323.8 | 7.92 | 61.7 | YES
ASME B36.10_12 ''_Sch. 030 | ASME B36.10 | 12 | 12.75 | 0.33 | 43.81 | Sch. 030 | 300 | 323.8 | 8.38 | 65.19 | YES
ASME B36.10_12 ''_8,74 | ASME B36.10 | 12 | 12.75 | 0.344 | 45.62 | 8.74 | 300 | 323.8 | 8.74 | 67.91 | YES
ASME B36.10_12 ''_STD (Standard) | ASME B36.10 | 12 | 12.75 | 0.375 | 49.61 | STD (Standard) | 300 | 323.8 | 9.53 | 73.86 | YES
ASME B36.10_12 ''_Sch. 040 | ASME B36.10 | 12 | 12.75 | 0.406 | 53.57 | Sch. 040 | 300 | 323.8 | 10.31 | 79.71 | NO
ASME B36.10_12 ''_11,13 | ASME B36.10 | 12 | 12.75 | 0.438 | 57.65 | 11.13 | 300 | 323.8 | 11.13 | 85.82 | NO
ASME B36.10_12 ''_XS (Extra Strong) | ASME B36.10 | 12 | 12.75 | 0.5 | 65.48 | XS (Extra Strong) | 300 | 323.8 | 12.7 | 97.44 | NO
ASME B36.10_12 ''_Sch. 060 | ASME B36.10 | 12 | 12.75 | 0.562 | 73.22 | Sch. 060 | 300 | 323.8 | 14.27 | 108.93 | NO
ASME B36.10_12 ''_15,88 | ASME B36.10 | 12 | 12.75 | 0.625 | 81.01 | 15.88 | 300 | 323.8 | 15.88 | 120.59 | NO
ASME B36.10_12 ''_Sch. 080 | ASME B36.10 | 12 | 12.75 | 0.688 | 88.71 | Sch. 080 | 300 | 323.8 | 17.48 | 132.05 | NO
ASME B36.10_12 ''_19,05 | ASME B36.10 | 12 | 12.75 | 0.75 | 96.21 | 19.05 | 300 | 323.8 | 19.05 | 143.17 | NO
ASME B36.10_12 ''_20,62 | ASME B36.10 | 12 | 12.75 | 0.812 | 103.63 | 20.62 | 300 | 323.8 | 20.62 | 154.17 | NO
ASME B36.10_12 ''_Sch. 100 | ASME B36.10 | 12 | 12.75 | 0.844 | 107.42 | Sch. 100 | 300 | 323.8 | 21.44 | 159.87 | NO
ASME B36.10_12 ''_22,23 | ASME B36.10 | 12 | 12.75 | 0.875 | 111.08 | 22.23 | 300 | 323.8 | 22.23 | 165.33 | NO
ASME B36.10_12 ''_23,83 | ASME B36.10 | 12 | 12.75 | 0.938 | 118.44 | 23.83 | 300 | 323.8 | 23.83 | 176.29 | NO
ASME B36.10_12 ''_Sch. 120 | ASME B36.10 | 12 | 12.75 | 1 | 125.61 | Sch. 120 | 300 | 323.8 | 25.4 | 186.92 | NO
ASME B36.10_12 ''_XXS (Double Extra Strong) | ASME B36.10 | 12 | 12.75 | 1 | 125.61 | XXS (Double Extra Strong) | 300 | 323.8 | 25.4 | 186.92 | NO
ASME B36.10_12 ''_26,97 | ASME B36.10 | 12 | 12.75 | 1.062 | 132.69 | 26.97 | 300 | 323.8 | 26.97 | 197.43 | NO
ASME B36.10_12 ''_Sch. 140 | ASME B36.10 | 12 | 12.75 | 1.125 | 139.81 | Sch. 140 | 300 | 323.8 | 28.58 | 208.08 | NO
ASME B36.10_12 ''_31,75 | ASME B36.10 | 12 | 12.75 | 1.25 | 153.67 | 31.75 | 300 | 323.8 | 31.75 | 228.68 | NO
ASME B36.10_12 ''_Sch. 160 | ASME B36.10 | 12 | 12.75 | 1.312 | 160.42 | Sch. 160 | 300 | 323.8 | 33.32 | 238.69 | NO
ASME B36.10_14 ''_Sch. 005 | ASME B36.10 | 14 | 14 | 0.156 | 23.09 | Sch. 005 | 350 | 355.6 | 3.96 | 34.34 | YES
ASME B36.10_14 ''_4,78 | ASME B36.10 | 14 | 14 | 0.188 | 27.76 | 4.78 | 350 | 355.6 | 4.78 | 41.36 | YES
ASME B36.10_14 ''_5,16 | ASME B36.10 | 14 | 14 | 0.203 | 29.94 | 5.16 | 350 | 355.6 | 5.16 | 44.59 | YES
ASME B36.10_14 ''_5,33 | ASME B36.10 | 14 | 14 | 0.21 | 30.96 | 5.33 | 350 | 355.6 | 5.33 | 46.04 | YES
ASME B36.10_14 ''_5,56 | ASME B36.10 | 14 | 14 | 0.219 | 32.26 | 5.56 | 350 | 355.6 | 5.56 | 48 | YES
ASME B36.10_14 ''_Sch. 010 | ASME B36.10 | 14 | 14 | 0.25 | 36.75 | Sch. 010 | 350 | 355.6 | 6.35 | 54.69 | YES
ASME B36.10_14 ''_7,14 | ASME B36.10 | 14 | 14 | 0.281 | 41.21 | 7.14 | 350 | 355.6 | 7.14 | 61.36 | YES
ASME B36.10_14 ''_Sch. 020 | ASME B36.10 | 14 | 14 | 0.312 | 45.65 | Sch. 020 | 350 | 355.6 | 7.92 | 67.91 | YES
ASME B36.10_14 ''_8,74 | ASME B36.10 | 14 | 14 | 0.344 | 50.22 | 8.74 | 350 | 355.6 | 8.74 | 74.76 | YES
ASME B36.10_14 ''_Sch. 030 | ASME B36.10 | 14 | 14 | 0.375 | 54.62 | Sch. 030 | 350 | 355.6 | 9.53 | 81.33 | YES
ASME B36.10_14 ''_STD (Standard) | ASME B36.10 | 14 | 14 | 0.375 | 54.62 | STD (Standard) | 350 | 355.6 | 9.53 | 81.33 | YES
ASME B36.10_14 ''_10,31 | ASME B36.10 | 14 | 14 | 0.406 | 59 | 10.31 | 350 | 355.6 | 10.31 | 87.79 | YES
ASME B36.10_14 ''_Sch. 040 | ASME B36.10 | 14 | 14 | 0.438 | 63.5 | Sch. 040 | 350 | 355.6 | 11.13 | 94.55 | NO
ASME B36.10_14 ''_11,91 | ASME B36.10 | 14 | 14 | 0.469 | 67.84 | 11.91 | 350 | 355.6 | 11.91 | 100.95 | NO
ASME B36.10_14 ''_XS (Extra Strong) | ASME B36.10 | 14 | 14 | 0.5 | 72.16 | XS (Extra Strong) | 350 | 355.6 | 12.7 | 107.4 | NO
ASME B36.10_14 ''_14,27 | ASME B36.10 | 14 | 14 | 0.562 | 80.73 | 14.27 | 350 | 355.6 | 14.27 | 120.12 | NO
ASME B36.10_14 ''_Sch. 060 | ASME B36.10 | 14 | 14 | 0.594 | 85.13 | Sch. 060 | 350 | 355.6 | 15.09 | 126.72 | NO
ASME B36.10_14 ''_15,88 | ASME B36.10 | 14 | 14 | 0.625 | 89.36 | 15.88 | 350 | 355.6 | 15.88 | 133.04 | NO
ASME B36.10_14 ''_17,48 | ASME B36.10 | 14 | 14 | 0.688 | 97.91 | 17.48 | 350 | 355.6 | 17.48 | 145.76 | NO
ASME B36.10_14 ''_Sch. 080 | ASME B36.10 | 14 | 14 | 0.75 | 106.23 | Sch. 080 | 350 | 355.6 | 19.05 | 158.11 | NO
ASME B36.10_14 ''_20,62 | ASME B36.10 | 14 | 14 | 0.812 | 114.48 | 20.62 | 350 | 355.6 | 20.62 | 170.34 | NO
ASME B36.10_14 ''_22,23 | ASME B36.10 | 14 | 14 | 0.875 | 122.77 | 22.23 | 350 | 355.6 | 22.23 | 182.76 | NO
ASME B36.10_14 ''_Sch. 100 | ASME B36.10 | 14 | 14 | 0.938 | 130.98 | Sch. 100 | 350 | 355.6 | 23.83 | 194.98 | NO
ASME B36.10_14 ''_25,4 | ASME B36.10 | 14 | 14 | 1 | 138.97 | 25.4 | 350 | 355.6 | 25.4 | 206.84 | NO
ASME B36.10_14 ''_26,97 | ASME B36.10 | 14 | 14 | 1.062 | 146.88 | 26.97 | 350 | 355.6 | 26.97 | 218.58 | NO
ASME B36.10_14 ''_Sch. 120 | ASME B36.10 | 14 | 14 | 1.094 | 150.93 | Sch. 120 | 350 | 355.6 | 27.79 | 224.66 | NO
ASME B36.10_14 ''_28,58 | ASME B36.10 | 14 | 14 | 1.125 | 154.84 | 28.58 | 350 | 355.6 | 28.58 | 230.49 | NO
ASME B36.10_14 ''_Sch. 140 | ASME B36.10 | 14 | 14 | 1.25 | 170.37 | Sch. 140 | 350 | 355.6 | 31.75 | 253.58 | NO
ASME B36.10_14 ''_Sch. 160 | ASME B36.10 | 14 | 14 | 1.406 | 189.29 | Sch. 160 | 350 | 355.6 | 35.71 | 281.72 | NO
ASME B36.10_14 ''_50,8 | ASME B36.10 | 14 | 14 | 2 | 256.56 | 50.8 | 350 | 355.6 | 50.8 | 381.85 | NO
ASME B36.10_14 ''_53,98 | ASME B36.10 | 14 | 14 | 2.125 | 269.76 | 53.98 | 350 | 355.6 | 53.98 | 401.52 | NO
ASME B36.10_14 ''_55,88 | ASME B36.10 | 14 | 14 | 2.2 | 277.51 | 55.88 | 350 | 355.6 | 55.88 | 413.04 | NO
ASME B36.10_14 ''_63,5 | ASME B36.10 | 14 | 14 | 2.5 | 307.34 | 63.5 | 350 | 355.6 | 63.5 | 457.43 | NO
ASME B36.10_16 ''_Sch. 005 | ASME B36.10 | 16 | 16 | 0.165 | 27.93 | Sch. 005 | 400 | 406.4 | 4.19 | 41.56 | YES
ASME B36.10_16 ''_4,78 | ASME B36.10 | 16 | 16 | 0.188 | 31.78 | 4.78 | 400 | 406.4 | 4.78 | 47.34 | YES
ASME B36.10_16 ''_5,16 | ASME B36.10 | 16 | 16 | 0.203 | 34.28 | 5.16 | 400 | 406.4 | 5.16 | 51.06 | YES
ASME B36.10_16 ''_5,56 | ASME B36.10 | 16 | 16 | 0.219 | 36.95 | 5.56 | 400 | 406.4 | 5.56 | 54.96 | YES
ASME B36.10_16 ''_Sch. 010 | ASME B36.10 | 16 | 16 | 0.25 | 42.09 | Sch. 010 | 400 | 406.4 | 6.35 | 62.65 | YES
ASME B36.10_16 ''_7,14 | ASME B36.10 | 16 | 16 | 0.281 | 47.22 | 7.14 | 400 | 406.4 | 7.14 | 70.3 | YES
ASME B36.10_16 ''_Sch. 020 | ASME B36.10 | 16 | 16 | 0.312 | 52.32 | Sch. 020 | 400 | 406.4 | 7.92 | 77.83 | YES
ASME B36.10_16 ''_8,74 | ASME B36.10 | 16 | 16 | 0.344 | 57.57 | 8.74 | 400 | 406.4 | 8.74 | 85.71 | YES
ASME B36.10_16 ''_Sch. 030 | ASME B36.10 | 16 | 16 | 0.375 | 62.64 | Sch. 030 | 400 | 406.4 | 9.53 | 93.27 | YES
ASME B36.10_16 ''_STD (Standard) | ASME B36.10 | 16 | 16 | 0.375 | 62.64 | STD (Standard) | 400 | 406.4 | 9.53 | 93.27 | YES
ASME B36.10_16 ''_10,31 | ASME B36.10 | 16 | 16 | 0.406 | 67.68 | 10.31 | 400 | 406.4 | 10.31 | 100.71 | YES
ASME B36.10_16 ''_11,13 | ASME B36.10 | 16 | 16 | 0.438 | 72.86 | 11.13 | 400 | 406.4 | 11.13 | 108.49 | YES
ASME B36.10_16 ''_11,91 | ASME B36.10 | 16 | 16 | 0.469 | 77.87 | 11.91 | 400 | 406.4 | 11.91 | 115.87 | YES
ASME B36.10_16 ''_Sch. 040 | ASME B36.10 | 16 | 16 | 0.5 | 82.85 | Sch. 040 | 400 | 406.4 | 12.7 | 123.31 | NO
ASME B36.10_16 ''_XS (Extra Strong) | ASME B36.10 | 16 | 16 | 0.5 | 82.85 | XS (Extra Strong) | 400 | 406.4 | 12.7 | 123.31 | NO
ASME B36.10_16 ''_14,27 | ASME B36.10 | 16 | 16 | 0.562 | 92.75 | 14.27 | 400 | 406.4 | 14.27 | 138 | NO
ASME B36.10_16 ''_15,88 | ASME B36.10 | 16 | 16 | 0.625 | 102.72 | 15.88 | 400 | 406.4 | 15.88 | 152.94 | NO
ASME B36.10_16 ''_Sch. 060 | ASME B36.10 | 16 | 16 | 0.656 | 107.6 | Sch. 060 | 400 | 406.4 | 16.66 | 160.13 | NO
ASME B36.10_16 ''_17,48 | ASME B36.10 | 16 | 16 | 0.688 | 112.62 | 17.48 | 400 | 406.4 | 17.48 | 167.66 | NO
ASME B36.10_16 ''_19,05 | ASME B36.10 | 16 | 16 | 0.75 | 122.27 | 19.05 | 400 | 406.4 | 19.05 | 181.98 | NO
ASME B36.10_16 ''_20,62 | ASME B36.10 | 16 | 16 | 0.812 | 131.84 | 20.62 | 400 | 406.4 | 20.62 | 196.18 | NO
ASME B36.10_16 ''_Sch. 080 | ASME B36.10 | 16 | 16 | 0.844 | 136.74 | Sch. 080 | 400 | 406.4 | 21.44 | 203.54 | NO
ASME B36.10_16 ''_22,23 | ASME B36.10 | 16 | 16 | 0.875 | 141.48 | 22.23 | 400 | 406.4 | 22.23 | 210.61 | NO
ASME B36.10_16 ''_23,83 | ASME B36.10 | 16 | 16 | 0.938 | 151.03 | 23.83 | 400 | 406.4 | 23.83 | 224.83 | NO
ASME B36.10_16 ''_25,4 | ASME B36.10 | 16 | 16 | 1 | 160.35 | 25.4 | 400 | 406.4 | 25.4 | 238.66 | NO
ASME B36.10_16 ''_Sch. 100 | ASME B36.10 | 16 | 16 | 1.031 | 164.98 | Sch. 100 | 400 | 406.4 | 26.19 | 245.57 | NO
ASME B36.10_16 ''_26,97 | ASME B36.10 | 16 | 16 | 1.062 | 169.59 | 26.97 | 400 | 406.4 | 26.97 | 252.37 | NO
ASME B36.10_16 ''_28,58 | ASME B36.10 | 16 | 16 | 1.125 | 178.89 | 28.58 | 400 | 406.4 | 28.58 | 266.3 | NO
ASME B36.10_16 ''_30,18 | ASME B36.10 | 16 | 16 | 1.188 | 188.11 | 30.18 | 400 | 406.4 | 30.18 | 280.01 | NO
ASME B36.10_16 ''_Sch. 120 | ASME B36.10 | 16 | 16 | 1.219 | 192.61 | Sch. 120 | 400 | 406.4 | 30.96 | 286.66 | NO
ASME B36.10_16 ''_31,75 | ASME B36.10 | 16 | 16 | 1.25 | 197.1 | 31.75 | 400 | 406.4 | 31.75 | 293.35 | NO
ASME B36.10_16 ''_Sch. 140 | ASME B36.10 | 16 | 16 | 1.438 | 223.85 | Sch. 140 | 400 | 406.4 | 36.53 | 333.21 | NO
ASME B36.10_16 ''_Sch. 160 | ASME B36.10 | 16 | 16 | 1.594 | 245.48 | Sch. 160 | 400 | 406.4 | 40.49 | 365.38 | NO
ASME B36.10_18 ''_Sch. 005 | ASME B36.10 | 18 | 18 | 0.165 | 31.46 | Sch. 005 | 450 | 457 | 4.19 | 46.79 | YES
ASME B36.10_18 ''_4,78 | ASME B36.10 | 18 | 18 | 0.188 | 35.8 | 4.78 | 450 | 457 | 4.78 | 53.31 | YES
ASME B36.10_18 ''_5,56 | ASME B36.10 | 18 | 18 | 0.219 | 41.63 | 5.56 | 450 | 457 | 5.56 | 61.9 | YES
ASME B36.10_18 ''_Sch. 010 | ASME B36.10 | 18 | 18 | 0.25 | 47.44 | Sch. 010 | 450 | 457 | 6.35 | 70.57 | YES
ASME B36.10_18 ''_7,14 | ASME B36.10 | 18 | 18 | 0.281 | 53.23 | 7.14 | 450 | 457 | 7.14 | 79.21 | YES
ASME B36.10_18 ''_Sch. 020 | ASME B36.10 | 18 | 18 | 0.312 | 58.99 | Sch. 020 | 450 | 457 | 7.92 | 87.71 | YES
ASME B36.10_18 ''_8,74 | ASME B36.10 | 18 | 18 | 0.344 | 64.93 | 8.74 | 450 | 457 | 8.74 | 96.62 | YES
ASME B36.10_18 ''_STD (Standard) | ASME B36.10 | 18 | 18 | 0.375 | 70.65 | STD (Standard) | 450 | 457 | 9.53 | 105.17 | YES
ASME B36.10_18 ''_10,31 | ASME B36.10 | 18 | 18 | 0.406 | 76.36 | 10.31 | 450 | 457 | 10.31 | 113.58 | YES
ASME B36.10_18 ''_Sch. 030 | ASME B36.10 | 18 | 18 | 0.438 | 82.23 | Sch. 030 | 450 | 457 | 11.13 | 122.38 | YES
ASME B36.10_18 ''_11,91 | ASME B36.10 | 18 | 18 | 0.469 | 87.89 | 11.91 | 450 | 457 | 11.91 | 130.73 | YES
ASME B36.10_18 ''_XS (Extra Strong) | ASME B36.10 | 18 | 18 | 0.5 | 93.54 | XS (Extra Strong) | 450 | 457 | 12.7 | 139.16 | YES
ASME B36.10_18 ''_Sch. 040 | ASME B36.10 | 18 | 18 | 0.562 | 104.76 | Sch. 040 | 450 | 457 | 14.27 | 155.81 | NO
ASME B36.10_18 ''_15,88 | ASME B36.10 | 18 | 18 | 0.625 | 116.09 | 15.88 | 450 | 457 | 15.88 | 172.75 | NO
ASME B36.10_18 ''_17,48 | ASME B36.10 | 18 | 18 | 0.688 | 127.32 | 17.48 | 450 | 457 | 17.48 | 189.47 | NO
ASME B36.10_18 ''_Sch. 060 | ASME B36.10 | 18 | 18 | 0.75 | 138.3 | Sch. 060 | 450 | 457 | 19.05 | 205.75 | NO
ASME B36.10_18 ''_20,62 | ASME B36.10 | 18 | 18 | 0.812 | 149.2 | 20.62 | 450 | 457 | 20.62 | 221.91 | NO
ASME B36.10_18 ''_22,23 | ASME B36.10 | 18 | 18 | 0.875 | 160.18 | 22.23 | 450 | 457 | 22.23 | 238.35 | NO
ASME B36.10_18 ''_Sch. 080 | ASME B36.10 | 18 | 18 | 0.938 | 171.08 | Sch. 080 | 450 | 457 | 23.83 | 254.57 | NO
ASME B36.10_18 ''_25,4 | ASME B36.10 | 18 | 18 | 1 | 181.73 | 25.4 | 450 | 457 | 25.4 | 270.36 | NO
ASME B36.10_18 ''_26,97 | ASME B36.10 | 18 | 18 | 1.062 | 192.29 | 26.97 | 450 | 457 | 26.97 | 286.02 | NO
ASME B36.10_18 ''_28,58 | ASME B36.10 | 18 | 18 | 1.125 | 202.94 | 28.58 | 450 | 457 | 28.58 | 301.96 | NO
ASME B36.10_18 ''_Sch. 100 | ASME B36.10 | 18 | 18 | 1.156 | 208.15 | Sch. 100 | 450 | 457 | 29.36 | 309.64 | NO
ASME B36.10_18 ''_30,18 | ASME B36.10 | 18 | 18 | 1.188 | 213.51 | 30.18 | 450 | 457 | 30.18 | 317.68 | NO
ASME B36.10_18 ''_31,75 | ASME B36.10 | 18 | 18 | 1.25 | 223.82 | 31.75 | 450 | 457 | 31.75 | 332.97 | NO
ASME B36.10_18 ''_Sch. 120 | ASME B36.10 | 18 | 18 | 1.375 | 244.37 | Sch. 120 | 450 | 457 | 34.93 | 363.58 | NO
ASME B36.10_18 ''_Sch. 140 | ASME B36.10 | 18 | 18 | 1.562 | 274.48 | Sch. 140 | 450 | 457 | 39.67 | 408.28 | NO
ASME B36.10_18 ''_Sch. 160 | ASME B36.10 | 18 | 18 | 1.781 | 308.79 | Sch. 160 | 450 | 457 | 45.24 | 459.39 | NO
ASME B36.10_20 ''_Sch. 005 | ASME B36.10 | 20 | 20 | 0.188 | 39.82 | Sch. 005 | 500 | 508 | 4.78 | 59.32 | YES
ASME B36.10_20 ''_5,56 | ASME B36.10 | 20 | 20 | 0.219 | 46.31 | 5.56 | 500 | 508 | 5.56 | 68.89 | YES
ASME B36.10_20 ''_Sch. 010 | ASME B36.10 | 20 | 20 | 0.25 | 52.78 | Sch. 010 | 500 | 508 | 6.35 | 78.56 | YES
ASME B36.10_20 ''_7,14 | ASME B36.10 | 20 | 20 | 0.281 | 59.23 | 7.14 | 500 | 508 | 7.14 | 88.19 | YES
ASME B36.10_20 ''_7,92 | ASME B36.10 | 20 | 20 | 0.312 | 65.66 | 7.92 | 500 | 508 | 7.92 | 97.68 | YES
ASME B36.10_20 ''_8,74 | ASME B36.10 | 20 | 20 | 0.344 | 72.28 | 8.74 | 500 | 508 | 8.74 | 107.61 | YES
ASME B36.10_20 ''_Sch. 020 | ASME B36.10 | 20 | 20 | 0.375 | 78.67 | Sch. 020 | 500 | 508 | 9.53 | 117.15 | YES
ASME B36.10_20 ''_STD (Standard) | ASME B36.10 | 20 | 20 | 0.375 | 78.67 | STD (Standard) | 500 | 508 | 9.53 | 117.15 | YES
ASME B36.10_20 ''_10,31 | ASME B36.10 | 20 | 20 | 0.406 | 85.04 | 10.31 | 500 | 508 | 10.31 | 126.54 | YES
ASME B36.10_20 ''_11,13 | ASME B36.10 | 20 | 20 | 0.438 | 91.59 | 11.13 | 500 | 508 | 11.13 | 136.38 | YES
ASME B36.10_20 ''_11,91 | ASME B36.10 | 20 | 20 | 0.469 | 97.92 | 11.91 | 500 | 508 | 11.91 | 145.71 | YES
ASME B36.10_20 ''_Sch. 030 | ASME B36.10 | 20 | 20 | 0.5 | 104.23 | Sch. 030 | 500 | 508 | 12.7 | 155.13 | YES
ASME B36.10_20 ''_XS (Extra Strong) | ASME B36.10 | 20 | 20 | 0.5 | 104.23 | XS (Extra Strong) | 500 | 508 | 12.7 | 155.13 | YES
ASME B36.10_20 ''_14,27 | ASME B36.10 | 20 | 20 | 0.562 | 116.78 | 14.27 | 500 | 508 | 14.27 | 173.75 | YES
ASME B36.10_20 ''_Sch. 040 | ASME B36.10 | 20 | 20 | 0.594 | 123.23 | Sch. 040 | 500 | 508 | 15.09 | 183.43 | YES
ASME B36.10_20 ''_15,88 | ASME B36.10 | 20 | 20 | 0.625 | 129.45 | 15.88 | 500 | 508 | 15.88 | 192.73 | NO
ASME B36.10_20 ''_17,48 | ASME B36.10 | 20 | 20 | 0.688 | 142.03 | 17.48 | 500 | 508 | 17.48 | 211.45 | NO
ASME B36.10_20 ''_19,05 | ASME B36.10 | 20 | 20 | 0.75 | 154.34 | 19.05 | 500 | 508 | 19.05 | 229.71 | NO
ASME B36.10_20 ''_Sch. 060 | ASME B36.10 | 20 | 20 | 0.812 | 166.56 | Sch. 060 | 500 | 508 | 20.62 | 247.84 | NO
ASME B36.10_20 ''_22,23 | ASME B36.10 | 20 | 20 | 0.875 | 178.89 | 22.23 | 500 | 508 | 22.23 | 266.31 | NO
ASME B36.10_20 ''_23,83 | ASME B36.10 | 20 | 20 | 0.938 | 191.14 | 23.83 | 500 | 508 | 23.83 | 284.54 | NO
ASME B36.10_20 ''_25,4 | ASME B36.10 | 20 | 20 | 1 | 203.11 | 25.4 | 500 | 508 | 25.4 | 302.3 | NO
ASME B36.10_20 ''_Sch. 080 | ASME B36.10 | 20 | 20 | 1.031 | 209.06 | Sch. 080 | 500 | 508 | 26.19 | 311.19 | NO
ASME B36.10_20 ''_26,97 | ASME B36.10 | 20 | 20 | 1.062 | 215 | 26.97 | 500 | 508 | 26.97 | 319.94 | NO
ASME B36.10_20 ''_28,58 | ASME B36.10 | 20 | 20 | 1.125 | 227 | 28.58 | 500 | 508 | 28.58 | 337.91 | NO
ASME B36.10_20 ''_30,18 | ASME B36.10 | 20 | 20 | 1.188 | 238.91 | 30.18 | 500 | 508 | 30.18 | 355.63 | NO
ASME B36.10_20 ''_31,75 | ASME B36.10 | 20 | 20 | 1.25 | 250.55 | 31.75 | 500 | 508 | 31.75 | 372.91 | NO
ASME B36.10_20 ''_Sch. 100 | ASME B36.10 | 20 | 20 | 1.281 | 256.34 | Sch. 100 | 500 | 508 | 32.54 | 381.55 | NO
ASME B36.10_20 ''_33,32 | ASME B36.10 | 20 | 20 | 1.312 | 262.1 | 33.32 | 500 | 508 | 33.32 | 390.05 | NO
ASME B36.10_20 ''_34,93 | ASME B36.10 | 20 | 20 | 1.375 | 273.76 | 34.93 | 500 | 508 | 34.93 | 407.51 | NO
ASME B36.10_20 ''_Sch. 120 | ASME B36.10 | 20 | 20 | 1.5 | 296.65 | Sch. 120 | 500 | 508 | 38.1 | 441.52 | NO
ASME B36.10_20 ''_Sch. 140 | ASME B36.10 | 20 | 20 | 1.75 | 341.41 | Sch. 140 | 500 | 508 | 44.45 | 508.15 | NO
ASME B36.10_20 ''_Sch. 160 | ASME B36.10 | 20 | 20 | 1.969 | 379.53 | Sch. 160 | 500 | 508 | 50.01 | 564.85 | NO
ASME B36.10_22 ''_Sch. 005 | ASME B36.10 | 22 | 22 | 0.188 | 43.84 | Sch. 005 | 550 | 559 | 4.78 | 65.33 | YES
ASME B36.10_22 ''_5,56 | ASME B36.10 | 22 | 22 | 0.219 | 50.99 | 5.56 | 550 | 559 | 5.56 | 75.89 | YES
ASME B36.10_22 ''_Sch. 010 | ASME B36.10 | 22 | 22 | 0.25 | 58.13 | Sch. 010 | 550 | 559 | 6.35 | 86.55 | YES
ASME B36.10_22 ''_7,14 | ASME B36.10 | 22 | 22 | 0.281 | 65.24 | 7.14 | 550 | 559 | 7.14 | 97.17 | YES
ASME B36.10_22 ''_7,92 | ASME B36.10 | 22 | 22 | 0.312 | 72.34 | 7.92 | 550 | 559 | 7.92 | 107.64 | YES
ASME B36.10_22 ''_8,74 | ASME B36.10 | 22 | 22 | 0.344 | 79.64 | 8.74 | 550 | 559 | 8.74 | 118.6 | YES
ASME B36.10_22 ''_Sch. 020 | ASME B36.10 | 22 | 22 | 0.375 | 86.69 | Sch. 020 | 550 | 559 | 9.53 | 129.14 | YES
ASME B36.10_22 ''_STD (Standard) | ASME B36.10 | 22 | 22 | 0.375 | 86.69 | STD (Standard) | 550 | 559 | 9.53 | 129.14 | YES
ASME B36.10_22 ''_10,31 | ASME B36.10 | 22 | 22 | 0.406 | 93.72 | 10.31 | 550 | 559 | 10.31 | 139.51 | YES
ASME B36.10_22 ''_11,13 | ASME B36.10 | 22 | 22 | 0.438 | 100.96 | 11.13 | 550 | 559 | 11.13 | 150.38 | YES
ASME B36.10_22 ''_11,91 | ASME B36.10 | 22 | 22 | 0.469 | 107.95 | 11.91 | 550 | 559 | 11.91 | 160.69 | YES
ASME B36.10_22 ''_Sch. 030 | ASME B36.10 | 22 | 22 | 0.5 | 114.92 | Sch. 030 | 550 | 559 | 12.7 | 171.1 | YES
ASME B36.10_22 ''_XS (Extra Strong) | ASME B36.10 | 22 | 22 | 0.5 | 114.92 | XS (Extra Strong) | 550 | 559 | 12.7 | 171.1 | YES
ASME B36.10_22 ''_14,27 | ASME B36.10 | 22 | 22 | 0.562 | 128.79 | 14.27 | 550 | 559 | 14.27 | 191.7 | YES
ASME B36.10_22 ''_15,88 | ASME B36.10 | 22 | 22 | 0.625 | 142.81 | 15.88 | 550 | 559 | 15.88 | 212.7 | YES
ASME B36.10_22 ''_17,48 | ASME B36.10 | 22 | 22 | 0.688 | 156.74 | 17.48 | 550 | 559 | 17.48 | 233.44 | NO
ASME B36.10_22 ''_19,05 | ASME B36.10 | 22 | 22 | 0.75 | 170.37 | 19.05 | 550 | 559 | 19.05 | 253.67 | NO
ASME B36.10_22 ''_20,62 | ASME B36.10 | 22 | 22 | 0.812 | 183.92 | 20.62 | 550 | 559 | 20.62 | 273.78 | NO
ASME B36.10_22 ''_Sch. 060 | ASME B36.10 | 22 | 22 | 0.875 | 197.6 | Sch. 060 | 550 | 559 | 22.23 | 294.27 | NO
ASME B36.10_22 ''_23,83 | ASME B36.10 | 22 | 22 | 0.938 | 211.19 | 23.83 | 550 | 559 | 23.83 | 314.51 | NO
ASME B36.10_22 ''_25,4 | ASME B36.10 | 22 | 22 | 1 | 224.49 | 25.4 | 550 | 559 | 25.4 | 334.25 | NO
ASME B36.10_22 ''_26,97 | ASME B36.10 | 22 | 22 | 1.062 | 237.7 | 26.97 | 550 | 559 | 26.97 | 353.86 | NO
ASME B36.10_22 ''_Sch. 080 | ASME B36.10 | 22 | 22 | 1.125 | 251.05 | Sch. 080 | 550 | 559 | 28.58 | 373.85 | NO
ASME B36.10_22 ''_30,18 | ASME B36.10 | 22 | 22 | 1.188 | 264.31 | 30.18 | 550 | 559 | 30.18 | 393.59 | NO
ASME B36.10_22 ''_31,75 | ASME B36.10 | 22 | 22 | 1.25 | 277.27 | 31.75 | 550 | 559 | 31.75 | 412.84 | NO
ASME B36.10_22 ''_33,32 | ASME B36.10 | 22 | 22 | 1.312 | 290.15 | 33.32 | 550 | 559 | 33.32 | 431.96 | NO
ASME B36.10_22 ''_Sch. 100 | ASME B36.10 | 22 | 22 | 1.375 | 303.16 | Sch. 100 | 550 | 559 | 34.93 | 451.45 | NO
ASME B36.10_22 ''_36,53 | ASME B36.10 | 22 | 22 | 1.438 | 316.08 | 36.53 | 550 | 559 | 36.53 | 470.69 | NO
ASME B36.10_22 ''_38,1 | ASME B36.10 | 22 | 22 | 1.5 | 328.72 | 38.1 | 550 | 559 | 38.1 | 489.44 | NO
ASME B36.10_22 ''_Sch. 120 | ASME B36.10 | 22 | 22 | 1.625 | 353.94 | Sch. 120 | 550 | 559 | 41.28 | 527.05 | NO
ASME B36.10_22 ''_Sch. 140 | ASME B36.10 | 22 | 22 | 1.875 | 403.38 | Sch. 140 | 550 | 559 | 47.63 | 600.67 | NO
ASME B36.10_22 ''_Sch. 160 | ASME B36.10 | 22 | 22 | 2.125 | 451.49 | Sch. 160 | 550 | 559 | 53.98 | 672.3 | NO
ASME B36.10_24 ''_Sch. 005 | ASME B36.10 | 24 | 24 | 0.218 | 55.42 | Sch. 005 | 600 | 610 | 5.54 | 82.58 | YES
ASME B36.10_24 ''_Sch. 010 | ASME B36.10 | 24 | 24 | 0.25 | 63.47 | Sch. 010 | 600 | 610 | 6.35 | 94.53 | YES
ASME B36.10_24 ''_7,14 | ASME B36.10 | 24 | 24 | 0.281 | 71.25 | 7.14 | 600 | 610 | 7.14 | 106.15 | YES
ASME B36.10_24 ''_7,92 | ASME B36.10 | 24 | 24 | 0.312 | 79.01 | 7.92 | 600 | 610 | 7.92 | 117.6 | YES
ASME B36.10_24 ''_8,74 | ASME B36.10 | 24 | 24 | 0.344 | 86.99 | 8.74 | 600 | 610 | 8.74 | 129.6 | YES
ASME B36.10_24 ''_Sch. 020 | ASME B36.10 | 24 | 24 | 0.375 | 94.71 | Sch. 020 | 600 | 610 | 9.53 | 141.12 | YES
ASME B36.10_24 ''_STD (Standard) | ASME B36.10 | 24 | 24 | 0.375 | 94.71 | STD (Standard) | 600 | 610 | 9.53 | 141.12 | YES
ASME B36.10_24 ''_10,31 | ASME B36.10 | 24 | 24 | 0.406 | 102.4 | 10.31 | 600 | 610 | 10.31 | 152.48 | YES
ASME B36.10_24 ''_11,13 | ASME B36.10 | 24 | 24 | 0.438 | 110.32 | 11.13 | 600 | 610 | 11.13 | 164.38 | YES
ASME B36.10_24 ''_11,91 | ASME B36.10 | 24 | 24 | 0.469 | 117.98 | 11.91 | 600 | 610 | 11.91 | 175.67 | YES
ASME B36.10_24 ''_XS (Extra Strong) | ASME B36.10 | 24 | 24 | 0.5 | 125.61 | XS (Extra Strong) | 600 | 610 | 12.7 | 187.07 | YES
ASME B36.10_24 ''_Sch. 030 | ASME B36.10 | 24 | 24 | 0.562 | 140.81 | Sch. 030 | 600 | 610 | 14.27 | 209.65 | YES
ASME B36.10_24 ''_15,88 | ASME B36.10 | 24 | 24 | 0.625 | 156.17 | 15.88 | 600 | 610 | 15.88 | 232.67 | YES
ASME B36.10_24 ''_Sch. 040 | ASME B36.10 | 24 | 24 | 0.688 | 171.45 | Sch. 040 | 600 | 610 | 17.48 | 255.43 | YES
ASME B36.10_24 ''_19,05 | ASME B36.10 | 24 | 24 | 0.75 | 186.41 | 19.05 | 600 | 610 | 19.05 | 277.63 | NO
ASME B36.10_24 ''_20,62 | ASME B36.10 | 24 | 24 | 0.812 | 201.28 | 20.62 | 600 | 610 | 20.62 | 299.71 | NO
ASME B36.10_24 ''_22,23 | ASME B36.10 | 24 | 24 | 0.875 | 216.31 | 22.23 | 600 | 610 | 22.23 | 322.23 | NO
ASME B36.10_24 ''_23,83 | ASME B36.10 | 24 | 24 | 0.938 | 231.25 | 23.83 | 600 | 610 | 23.83 | 344.48 | NO
ASME B36.10_24 ''_Sch. 060 | ASME B36.10 | 24 | 24 | 0.969 | 238.57 | Sch. 060 | 600 | 610 | 24.61 | 355.28 | NO
ASME B36.10_24 ''_25,4 | ASME B36.10 | 24 | 24 | 1 | 245.87 | 25.4 | 600 | 610 | 25.4 | 366.19 | NO
ASME B36.10_24 ''_26,97 | ASME B36.10 | 24 | 24 | 1.062 | 260.41 | 26.97 | 600 | 610 | 26.97 | 387.79 | NO
ASME B36.10_24 ''_28,58 | ASME B36.10 | 24 | 24 | 1.125 | 275.1 | 28.58 | 600 | 610 | 28.58 | 409.8 | NO
ASME B36.10_24 ''_30,18 | ASME B36.10 | 24 | 24 | 1.188 | 289.71 | 30.18 | 600 | 610 | 30.18 | 431.55 | NO
ASME B36.10_24 ''_Sch. 080 | ASME B36.10 | 24 | 24 | 1.219 | 296.86 | Sch. 080 | 600 | 610 | 30.96 | 442.11 | NO
ASME B36.10_24 ''_31,75 | ASME B36.10 | 24 | 24 | 1.25 | 304 | 31.75 | 600 | 610 | 31.75 | 452.77 | NO
ASME B36.10_24 ''_33,32 | ASME B36.10 | 24 | 24 | 1.312 | 318.21 | 33.32 | 600 | 610 | 33.32 | 473.87 | NO
ASME B36.10_24 ''_34,93 | ASME B36.10 | 24 | 24 | 1.375 | 332.56 | 34.93 | 600 | 610 | 34.93 | 495.38 | NO
ASME B36.10_24 ''_36,53 | ASME B36.10 | 24 | 24 | 1.438 | 346.83 | 36.53 | 600 | 610 | 36.53 | 516.63 | NO
ASME B36.10_24 ''_38,1 | ASME B36.10 | 24 | 24 | 1.5 | 360.79 | 38.1 | 600 | 610 | 38.1 | 537.36 | NO
ASME B36.10_24 ''_Sch. 100 | ASME B36.10 | 24 | 24 | 1.531 | 367.74 | Sch. 100 | 600 | 610 | 38.89 | 547.74 | NO
ASME B36.10_24 ''_39,67 | ASME B36.10 | 24 | 24 | 1.562 | 374.66 | 39.67 | 600 | 610 | 39.67 | 557.97 | NO
ASME B36.10_24 ''_Sch. 120 | ASME B36.10 | 24 | 24 | 1.812 | 429.79 | Sch. 120 | 600 | 610 | 46.02 | 640.07 | NO
ASME B36.10_24 ''_Sch. 140 | ASME B36.10 | 24 | 24 | 2.062 | 483.57 | Sch. 140 | 600 | 610 | 52.37 | 720.19 | NO
ASME B36.10_24 ''_Sch. 160 | ASME B36.10 | 24 | 24 | 2.344 | 542.64 | Sch. 160 | 600 | 610 | 59.54 | 808.27 | NO
ASME B36.10_26 ''_6,35 | ASME B36.10 | 26 | 26 | 0.25 | 68.82 | 6.35 | 650 | 660 | 6.35 | 102.36 | YES
ASME B36.10_26 ''_7,14 | ASME B36.10 | 26 | 26 | 0.281 | 77.26 | 7.14 | 650 | 660 | 7.14 | 114.96 | YES
ASME B36.10_26 ''_Sch. 010 | ASME B36.10 | 26 | 26 | 0.312 | 85.68 | Sch. 010 | 650 | 660 | 7.92 | 127.36 | YES
ASME B36.10_26 ''_8,74 | ASME B36.10 | 26 | 26 | 0.344 | 94.35 | 8.74 | 650 | 660 | 8.74 | 140.37 | YES
ASME B36.10_26 ''_STD (Standard) | ASME B36.10 | 26 | 26 | 0.375 | 102.72 | STD (Standard) | 650 | 660 | 9.53 | 152.88 | YES
ASME B36.10_26 ''_10,31 | ASME B36.10 | 26 | 26 | 0.406 | 111.08 | 10.31 | 650 | 660 | 10.31 | 165.19 | YES
ASME B36.10_26 ''_11,13 | ASME B36.10 | 26 | 26 | 0.438 | 119.69 | 11.13 | 650 | 660 | 11.13 | 178.1 | YES
ASME B36.10_26 ''_11,91 | ASME B36.10 | 26 | 26 | 0.469 | 128 | 11.91 | 650 | 660 | 11.91 | 190.36 | YES
ASME B36.10_26 ''_Sch. 020 | ASME B36.10 | 26 | 26 | 0.5 | 136.3 | Sch. 020 | 650 | 660 | 12.7 | 202.74 | YES
ASME B36.10_26 ''_XS (Extra Strong) | ASME B36.10 | 26 | 26 | 0.5 | 136.3 | XS (Extra Strong) | 650 | 660 | 12.7 | 202.74 | YES
ASME B36.10_26 ''_14,27 | ASME B36.10 | 26 | 26 | 0.562 | 152.83 | 14.27 | 650 | 660 | 14.27 | 227.25 | YES
ASME B36.10_26 ''_15,88 | ASME B36.10 | 26 | 26 | 0.625 | 169.54 | 15.88 | 650 | 660 | 15.88 | 252.25 | YES
ASME B36.10_26 ''_17,48 | ASME B36.10 | 26 | 26 | 0.688 | 186.16 | 17.48 | 650 | 660 | 17.48 | 276.98 | YES
ASME B36.10_26 ''_19,05 | ASME B36.10 | 26 | 26 | 0.75 | 202.44 | 19.05 | 650 | 660 | 19.05 | 301.12 | YES
ASME B36.10_26 ''_20,62 | ASME B36.10 | 26 | 26 | 0.812 | 218.64 | 20.62 | 650 | 660 | 20.62 | 325.14 | NO
ASME B36.10_26 ''_22,23 | ASME B36.10 | 26 | 26 | 0.875 | 235.01 | 22.23 | 650 | 660 | 22.23 | 349.64 | NO
ASME B36.10_26 ''_23,83 | ASME B36.10 | 26 | 26 | 0.938 | 251.3 | 23.83 | 650 | 660 | 23.83 | 373.87 | NO
ASME B36.10_26 ''_25,4 | ASME B36.10 | 26 | 26 | 1 | 267.25 | 25.4 | 650 | 660 | 25.4 | 397.51 | NO
ASME B36.10_28 ''_6,35 | ASME B36.10 | 28 | 28 | 0.25 | 74.16 | 6.35 | 700 | 711 | 6.35 | 110.35 | YES
ASME B36.10_28 ''_7,14 | ASME B36.10 | 28 | 28 | 0.281 | 83.26 | 7.14 | 700 | 711 | 7.14 | 123.94 | YES
ASME B36.10_28 ''_Sch. 010 | ASME B36.10 | 28 | 28 | 0.312 | 92.35 | Sch. 010 | 700 | 711 | 7.92 | 137.32 | YES
ASME B36.10_28 ''_8,74 | ASME B36.10 | 28 | 28 | 0.344 | 101.7 | 8.74 | 700 | 711 | 8.74 | 151.37 | YES
ASME B36.10_28 ''_STD (Standard) | ASME B36.10 | 28 | 28 | 0.375 | 110.74 | STD (Standard) | 700 | 711 | 9.53 | 164.86 | YES
ASME B36.10_28 ''_10,31 | ASME B36.10 | 28 | 28 | 0.406 | 119.76 | 10.31 | 700 | 711 | 10.31 | 178.16 | YES
ASME B36.10_28 ''_11,13 | ASME B36.10 | 28 | 28 | 0.438 | 129.05 | 11.13 | 700 | 711 | 11.13 | 192.1 | YES
ASME B36.10_28 ''_11,91 | ASME B36.10 | 28 | 28 | 0.469 | 138.03 | 11.91 | 700 | 711 | 11.91 | 205.34 | YES
ASME B36.10_28 ''_Sch. 020 | ASME B36.10 | 28 | 28 | 0.5 | 146.99 | Sch. 020 | 700 | 711 | 12.7 | 218.71 | YES
ASME B36.10_28 ''_XS (Extra Strong) | ASME B36.10 | 28 | 28 | 0.5 | 146.99 | XS (Extra Strong) | 700 | 711 | 12.7 | 218.71 | YES
ASME B36.10_28 ''_14,27 | ASME B36.10 | 28 | 28 | 0.562 | 164.84 | 14.27 | 700 | 711 | 14.27 | 245.19 | YES
ASME B36.10_28 ''_Sch. 030 | ASME B36.10 | 28 | 28 | 0.625 | 182.9 | Sch. 030 | 700 | 711 | 15.88 | 272.23 | YES
ASME B36.10_28 ''_17,48 | ASME B36.10 | 28 | 28 | 0.688 | 200.87 | 17.48 | 700 | 711 | 17.48 | 298.96 | YES
ASME B36.10_28 ''_19,05 | ASME B36.10 | 28 | 28 | 0.75 | 218.48 | 19.05 | 700 | 711 | 19.05 | 325.08 | YES
ASME B36.10_28 ''_20,62 | ASME B36.10 | 28 | 28 | 0.812 | 236 | 20.62 | 700 | 711 | 20.62 | 351.07 | YES
ASME B36.10_28 ''_22,23 | ASME B36.10 | 28 | 28 | 0.875 | 253.72 | 22.23 | 700 | 711 | 22.23 | 377.6 | NO
ASME B36.10_28 ''_23,83 | ASME B36.10 | 28 | 28 | 0.938 | 271.36 | 23.83 | 700 | 711 | 23.83 | 403.84 | NO
ASME B36.10_28 ''_25,4 | ASME B36.10 | 28 | 28 | 1 | 288.63 | 25.4 | 700 | 711 | 25.4 | 429.46 | NO
ASME B36.10_30 ''_Sch. 005 | ASME B36.10 | 30 | 30 | 0.25 | 79.51 | Sch. 005 | 750 | 762 | 6.35 | 118.34 | YES
ASME B36.10_30 ''_7,14 | ASME B36.10 | 30 | 30 | 0.281 | 89.27 | 7.14 | 750 | 762 | 7.14 | 132.92 | YES
ASME B36.10_30 ''_Sch. 010 | ASME B36.10 | 30 | 30 | 0.312 | 99.02 | Sch. 010 | 750 | 762 | 7.92 | 147.29 | YES
ASME B36.10_30 ''_8,74 | ASME B36.10 | 30 | 30 | 0.344 | 109.06 | 8.74 | 750 | 762 | 8.74 | 162.36 | YES
ASME B36.10_30 ''_STD (Standard) | ASME B36.10 | 30 | 30 | 0.375 | 118.76 | STD (Standard) | 750 | 762 | 9.53 | 176.85 | YES
ASME B36.10_30 ''_10,31 | ASME B36.10 | 30 | 30 | 0.406 | 128.44 | 10.31 | 750 | 762 | 10.31 | 191.12 | YES
ASME B36.10_30 ''_11,13 | ASME B36.10 | 30 | 30 | 0.438 | 138.42 | 11.13 | 750 | 762 | 11.13 | 206.1 | YES
ASME B36.10_30 ''_11,91 | ASME B36.10 | 30 | 30 | 0.469 | 148.06 | 11.91 | 750 | 762 | 11.91 | 220.32 | YES
ASME B36.10_30 ''_Sch. 020 | ASME B36.10 | 30 | 30 | 0.5 | 157.68 | Sch. 020 | 750 | 762 | 12.7 | 234.68 | YES
ASME B36.10_30 ''_XS (Extra Strong) | ASME B36.10 | 30 | 30 | 0.5 | 157.68 | XS (Extra Strong) | 750 | 762 | 12.7 | 234.68 | YES
ASME B36.10_30 ''_14,27 | ASME B36.10 | 30 | 30 | 0.562 | 176.86 | 14.27 | 750 | 762 | 14.27 | 263.14 | YES
ASME B36.10_30 ''_Sch. 030 | ASME B36.10 | 30 | 30 | 0.625 | 196.26 | Sch. 030 | 750 | 762 | 15.88 | 292.2 | YES
ASME B36.10_30 ''_17,48 | ASME B36.10 | 30 | 30 | 0.688 | 215.58 | 17.48 | 750 | 762 | 17.48 | 320.95 | YES
ASME B36.10_30 ''_19,05 | ASME B36.10 | 30 | 30 | 0.75 | 234.51 | 19.05 | 750 | 762 | 19.05 | 349.04 | YES
ASME B36.10_30 ''_20,62 | ASME B36.10 | 30 | 30 | 0.812 | 253.36 | 20.62 | 750 | 762 | 20.62 | 377.01 | YES
ASME B36.10_30 ''_22,23 | ASME B36.10 | 30 | 30 | 0.875 | 272.43 | 22.23 | 750 | 762 | 22.23 | 405.56 | YES
ASME B36.10_30 ''_23,83 | ASME B36.10 | 30 | 30 | 0.938 | 291.41 | 23.83 | 750 | 762 | 23.83 | 433.81 | NO
ASME B36.10_30 ''_25,4 | ASME B36.10 | 30 | 30 | 1 | 310.01 | 25.4 | 750 | 762 | 25.4 | 461.41 | NO
ASME B36.10_30 ''_26,97 | ASME B36.10 | 30 | 30 | 1.062 | 328.53 | 26.97 | 750 | 762 | 26.97 | 488.88 | NO
ASME B36.10_30 ''_28,58 | ASME B36.10 | 30 | 30 | 1.125 | 347.26 | 28.58 | 750 | 762 | 28.58 | 516.93 | NO
ASME B36.10_30 ''_30,18 | ASME B36.10 | 30 | 30 | 1.188 | 365.9 | 30.18 | 750 | 762 | 30.18 | 544.68 | NO
ASME B36.10_30 ''_31,75 | ASME B36.10 | 30 | 30 | 1.25 | 384.17 | 31.75 | 750 | 762 | 31.75 | 571.79 | NO
ASME B36.10_32 ''_6,35 | ASME B36.10 | 32 | 32 | 0.25 | 84.85 | 6.35 | 800 | 813 | 6.35 | 126.32 | YES
ASME B36.10_32 ''_7,14 | ASME B36.10 | 32 | 32 | 0.281 | 95.28 | 7.14 | 800 | 813 | 7.14 | 141.9 | YES
ASME B36.10_32 ''_Sch. 010 | ASME B36.10 | 32 | 32 | 0.312 | 105.69 | Sch. 010 | 800 | 813 | 7.92 | 157.25 | YES
ASME B36.10_32 ''_8,74 | ASME B36.10 | 32 | 32 | 0.344 | 116.41 | 8.74 | 800 | 813 | 8.74 | 173.35 | YES
ASME B36.10_32 ''_STD (Standard) | ASME B36.10 | 32 | 32 | 0.375 | 126.78 | STD (Standard) | 800 | 813 | 9.53 | 188.83 | YES
ASME B36.10_32 ''_10,31 | ASME B36.10 | 32 | 32 | 0.406 | 137.12 | 10.31 | 800 | 813 | 10.31 | 204.09 | YES
ASME B36.10_32 ''_11,13 | ASME B36.10 | 32 | 32 | 0.438 | 147.78 | 11.13 | 800 | 813 | 11.13 | 220.1 | YES
ASME B36.10_32 ''_11,91 | ASME B36.10 | 32 | 32 | 0.469 | 158.08 | 11.91 | 800 | 813 | 11.91 | 235.29 | YES
ASME B36.10_32 ''_Sch. 020 | ASME B36.10 | 32 | 32 | 0.5 | 168.37 | Sch. 020 | 800 | 813 | 12.7 | 250.65 | YES
ASME B36.10_32 ''_XS (Extra Strong) | ASME B36.10 | 32 | 32 | 0.5 | 168.37 | XS (Extra Strong) | 800 | 813 | 12.7 | 250.65 | YES
ASME B36.10_32 ''_14,27 | ASME B36.10 | 32 | 32 | 0.562 | 188.87 | 14.27 | 800 | 813 | 14.27 | 281.09 | YES
ASME B36.10_32 ''_Sch. 030 | ASME B36.10 | 32 | 32 | 0.625 | 209.62 | Sch. 030 | 800 | 813 | 15.88 | 312.17 | YES
ASME B36.10_32 ''_Sch. 040 | ASME B36.10 | 32 | 32 | 0.688 | 230.29 | Sch. 040 | 800 | 813 | 17.48 | 342.94 | YES
ASME B36.10_32 ''_19,05 | ASME B36.10 | 32 | 32 | 0.75 | 250.55 | 19.05 | 800 | 813 | 19.05 | 373 | YES
ASME B36.10_32 ''_20,62 | ASME B36.10 | 32 | 32 | 0.812 | 270.72 | 20.62 | 800 | 813 | 20.62 | 402.94 | YES
ASME B36.10_32 ''_22,23 | ASME B36.10 | 32 | 32 | 0.875 | 291.14 | 22.23 | 800 | 813 | 22.23 | 433.52 | YES
ASME B36.10_32 ''_23,83 | ASME B36.10 | 32 | 32 | 0.938 | 311.47 | 23.83 | 800 | 813 | 23.83 | 463.78 | YES
ASME B36.10_32 ''_25,4 | ASME B36.10 | 32 | 32 | 1 | 331.39 | 25.4 | 800 | 813 | 25.4 | 493.35 | NO
ASME B36.10_32 ''_26,97 | ASME B36.10 | 32 | 32 | 1.062 | 351.23 | 26.97 | 800 | 813 | 26.97 | 522.8 | NO
ASME B36.10_32 ''_28,58 | ASME B36.10 | 32 | 32 | 1.125 | 371.31 | 28.58 | 800 | 813 | 28.58 | 552.88 | NO
ASME B36.10_32 ''_30,18 | ASME B36.10 | 32 | 32 | 1.188 | 391.3 | 30.18 | 800 | 813 | 30.18 | 582.64 | NO
ASME B36.10_32 ''_31,75 | ASME B36.10 | 32 | 32 | 1.25 | 410.9 | 31.75 | 800 | 813 | 31.75 | 611.72 | NO
ASME B36.10_34 ''_6,35 | ASME B36.10 | 34 | 34 | 0.25 | 90.2 | 6.35 | 850 | 864 | 6.35 | 134.31 | YES
ASME B36.10_34 ''_7,14 | ASME B36.10 | 34 | 34 | 0.281 | 101.29 | 7.14 | 850 | 864 | 7.14 | 150.88 | YES
ASME B36.10_34 ''_Sch. 010 | ASME B36.10 | 34 | 34 | 0.312 | 112.36 | Sch. 010 | 850 | 864 | 7.92 | 167.21 | YES
ASME B36.10_34 ''_8,74 | ASME B36.10 | 34 | 34 | 0.344 | 123.77 | 8.74 | 850 | 864 | 8.74 | 184.34 | YES
ASME B36.10_34 ''_STD (Standard) | ASME B36.10 | 34 | 34 | 0.375 | 134.79 | STD (Standard) | 850 | 864 | 9.53 | 200.82 | YES
ASME B36.10_34 ''_10,31 | ASME B36.10 | 34 | 34 | 0.406 | 145.8 | 10.31 | 850 | 864 | 10.31 | 217.06 | YES
ASME B36.10_34 ''_11,13 | ASME B36.10 | 34 | 34 | 0.438 | 157.14 | 11.13 | 850 | 864 | 11.13 | 234.1 | YES
ASME B36.10_34 ''_11,91 | ASME B36.10 | 34 | 34 | 0.469 | 168.11 | 11.91 | 850 | 864 | 11.91 | 250.27 | YES
ASME B36.10_34 ''_Sch. 020 | ASME B36.10 | 34 | 34 | 0.5 | 179.06 | Sch. 020 | 850 | 864 | 12.7 | 266.63 | YES
ASME B36.10_34 ''_XS (Extra Strong) | ASME B36.10 | 34 | 34 | 0.5 | 179.06 | XS (Extra Strong) | 850 | 864 | 12.7 | 266.63 | YES
ASME B36.10_34 ''_14,27 | ASME B36.10 | 34 | 34 | 0.562 | 200.89 | 14.27 | 850 | 864 | 14.27 | 299.04 | YES
ASME B36.10_34 ''_Sch. 030 | ASME B36.10 | 34 | 34 | 0.625 | 222.99 | Sch. 030 | 850 | 864 | 15.88 | 332.14 | YES
ASME B36.10_34 ''_Sch. 040 | ASME B36.10 | 34 | 34 | 0.688 | 245 | Sch. 040 | 850 | 864 | 17.48 | 364.92 | YES
ASME B36.10_34 ''_19,05 | ASME B36.10 | 34 | 34 | 0.75 | 266.58 | 19.05 | 850 | 864 | 19.05 | 396.96 | YES
ASME B36.10_34 ''_20,62 | ASME B36.10 | 34 | 34 | 0.812 | 288.08 | 20.62 | 850 | 864 | 20.62 | 428.88 | YES
ASME B36.10_34 ''_22,23 | ASME B36.10 | 34 | 34 | 0.875 | 309.84 | 22.23 | 850 | 864 | 22.23 | 461.48 | YES
ASME B36.10_34 ''_23,83 | ASME B36.10 | 34 | 34 | 0.938 | 331.52 | 23.83 | 850 | 864 | 23.83 | 493.75 | YES
ASME B36.10_34 ''_25,4 | ASME B36.10 | 34 | 34 | 1 | 352.77 | 25.4 | 850 | 864 | 25.4 | 525.3 | YES
ASME B36.10_34 ''_26,97 | ASME B36.10 | 34 | 34 | 1.062 | 373.94 | 26.97 | 850 | 864 | 26.97 | 556.73 | NO
ASME B36.10_34 ''_28,58 | ASME B36.10 | 34 | 34 | 1.125 | 395.36 | 28.58 | 850 | 864 | 28.58 | 588.83 | NO
ASME B36.10_34 ''_30,18 | ASME B36.10 | 34 | 34 | 1.188 | 416.7 | 30.18 | 850 | 864 | 30.18 | 620.6 | NO
ASME B36.10_34 ''_31,75 | ASME B36.10 | 34 | 34 | 1.25 | 437.62 | 31.75 | 850 | 864 | 31.75 | 651.65 | NO
ASME B36.10_36 ''_6,35 | ASME B36.10 | 36 | 36 | 0.25 | 95.54 | 6.35 | 900 | 914 | 6.35 | 142.14 | YES
ASME B36.10_36 ''_7,14 | ASME B36.10 | 36 | 36 | 0.281 | 107.3 | 7.14 | 900 | 914 | 7.14 | 159.68 | YES
ASME B36.10_36 ''_Sch. 010 | ASME B36.10 | 36 | 36 | 0.312 | 119.03 | Sch. 010 | 900 | 914 | 7.92 | 176.97 | YES
ASME B36.10_36 ''_8,74 | ASME B36.10 | 36 | 36 | 0.344 | 131.12 | 8.74 | 900 | 914 | 8.74 | 195.12 | YES
ASME B36.10_36 ''_STD (Standard) | ASME B36.10 | 36 | 36 | 0.375 | 142.81 | STD (Standard) | 900 | 914 | 9.53 | 212.57 | YES
ASME B36.10_36 ''_10,31 | ASME B36.10 | 36 | 36 | 0.406 | 154.48 | 10.31 | 900 | 914 | 10.31 | 229.77 | YES
ASME B36.10_36 ''_11,13 | ASME B36.10 | 36 | 36 | 0.438 | 166.51 | 11.13 | 900 | 914 | 11.13 | 247.82 | YES
ASME B36.10_36 ''_11,91 | ASME B36.10 | 36 | 36 | 0.469 | 178.14 | 11.91 | 900 | 914 | 11.91 | 264.96 | YES
ASME B36.10_36 ''_Sch. 020 | ASME B36.10 | 36 | 36 | 0.5 | 189.75 | Sch. 020 | 900 | 914 | 12.7 | 282.29 | YES
ASME B36.10_36 ''_XS (Extra Strong) | ASME B36.10 | 36 | 36 | 0.5 | 189.75 | XS (Extra Strong) | 900 | 914 | 12.7 | 282.29 | YES
ASME B36.10_36 ''_14,27 | ASME B36.10 | 36 | 36 | 0.562 | 212.9 | 14.27 | 900 | 914 | 14.27 | 316.63 | YES
ASME B36.10_36 ''_Sch. 030 | ASME B36.10 | 36 | 36 | 0.625 | 236.35 | Sch. 030 | 900 | 914 | 15.88 | 351.73 | YES
ASME B36.10_36 ''_17,48 | ASME B36.10 | 36 | 36 | 0.688 | 259.71 | 17.48 | 900 | 914 | 17.48 | 386.47 | YES
ASME B36.10_36 ''_Sch. 040 | ASME B36.10 | 36 | 36 | 0.75 | 282.62 | Sch. 040 | 900 | 914 | 19.05 | 420.45 | YES
ASME B36.10_36 ''_20,62 | ASME B36.10 | 36 | 36 | 0.812 | 305.44 | 20.62 | 900 | 914 | 20.62 | 454.3 | YES
ASME B36.10_36 ''_22,23 | ASME B36.10 | 36 | 36 | 0.875 | 328.55 | 22.23 | 900 | 914 | 22.23 | 488.89 | YES
ASME B36.10_36 ''_23,83 | ASME B36.10 | 36 | 36 | 0.938 | 351.57 | 23.83 | 900 | 914 | 23.83 | 523.14 | YES
ASME B36.10_36 ''_25,4 | ASME B36.10 | 36 | 36 | 1 | 374.15 | 25.4 | 900 | 914 | 25.4 | 556.62 | YES
ASME B36.10_36 ''_26,97 | ASME B36.10 | 36 | 36 | 1.062 | 396.64 | 26.97 | 900 | 914 | 26.97 | 589.98 | YES
ASME B36.10_36 ''_28,58 | ASME B36.10 | 36 | 36 | 1.125 | 419.42 | 28.58 | 900 | 914 | 28.58 | 624.07 | NO
ASME B36.10_36 ''_30,18 | ASME B36.10 | 36 | 36 | 1.188 | 442.1 | 30.18 | 900 | 914 | 30.18 | 657.81 | NO
ASME B36.10_36 ''_31,75 | ASME B36.10 | 36 | 36 | 1.25 | 464.35 | 31.75 | 900 | 914 | 31.75 | 690.8 | NO
ASME B36.10_38 ''_7,92 | ASME B36.10 | 38 | 38 | 0.312 | 125.7 | 7.92 | 950 | 965 | 7.92 | 186.94 | YES
ASME B36.10_38 ''_8,74 | ASME B36.10 | 38 | 38 | 0.344 | 138.47 | 8.74 | 950 | 965 | 8.74 | 206.11 | YES
ASME B36.10_38 ''_STD (Standard) | ASME B36.10 | 38 | 38 | 0.375 | 150.83 | STD (Standard) | 950 | 965 | 9.53 | 224.56 | YES
ASME B36.10_38 ''_10,31 | ASME B36.10 | 38 | 38 | 0.406 | 163.16 | 10.31 | 950 | 965 | 10.31 | 242.74 | YES
ASME B36.10_38 ''_11,13 | ASME B36.10 | 38 | 38 | 0.438 | 175.87 | 11.13 | 950 | 965 | 11.13 | 261.82 | YES
ASME B36.10_38 ''_11,91 | ASME B36.10 | 38 | 38 | 0.469 | 188.17 | 11.91 | 950 | 965 | 11.91 | 279.94 | YES
ASME B36.10_38 ''_XS (Extra Strong) | ASME B36.10 | 38 | 38 | 0.5 | 200.44 | XS (Extra Strong) | 950 | 965 | 12.7 | 298.26 | YES
ASME B36.10_38 ''_14,27 | ASME B36.10 | 38 | 38 | 0.562 | 224.92 | 14.27 | 950 | 965 | 14.27 | 334.58 | YES
ASME B36.10_38 ''_15,88 | ASME B36.10 | 38 | 38 | 0.625 | 249.71 | 15.88 | 950 | 965 | 15.88 | 371.7 | YES
ASME B36.10_38 ''_17,48 | ASME B36.10 | 38 | 38 | 0.688 | 274.42 | 17.48 | 950 | 965 | 17.48 | 408.46 | YES
ASME B36.10_38 ''_19,05 | ASME B36.10 | 38 | 38 | 0.75 | 298.65 | 19.05 | 950 | 965 | 19.05 | 444.41 | YES
ASME B36.10_38 ''_20,62 | ASME B36.10 | 38 | 38 | 0.812 | 322.8 | 20.62 | 950 | 965 | 20.62 | 480.24 | YES
ASME B36.10_38 ''_22,23 | ASME B36.10 | 38 | 38 | 0.875 | 347.26 | 22.23 | 950 | 965 | 22.23 | 516.85 | YES
ASME B36.10_38 ''_23,83 | ASME B36.10 | 38 | 38 | 0.938 | 371.63 | 23.83 | 950 | 965 | 23.83 | 553.11 | YES
ASME B36.10_38 ''_25,4 | ASME B36.10 | 38 | 38 | 1 | 395.53 | 25.4 | 950 | 965 | 25.4 | 588.57 | YES
ASME B36.10_38 ''_26,97 | ASME B36.10 | 38 | 38 | 1.062 | 419.35 | 26.97 | 950 | 965 | 26.97 | 623.9 | YES
ASME B36.10_38 ''_28,58 | ASME B36.10 | 38 | 38 | 1.125 | 443.47 | 28.58 | 950 | 965 | 28.58 | 660.01 | YES
ASME B36.10_38 ''_30,18 | ASME B36.10 | 38 | 38 | 1.188 | 467.5 | 30.18 | 950 | 965 | 30.18 | 695.77 | NO
ASME B36.10_38 ''_31,75 | ASME B36.10 | 38 | 38 | 1.25 | 491.07 | 31.75 | 950 | 965 | 31.75 | 730.74 | NO
ASME B36.10_40 ''_7,92 | ASME B36.10 | 40 | 40 | 0.312 | 132.37 | 7.92 | 1000 | 1016 | 7.92 | 196.9 | YES
ASME B36.10_40 ''_8,74 | ASME B36.10 | 40 | 40 | 0.344 | 145.83 | 8.74 | 1000 | 1016 | 8.74 | 217.11 | YES
ASME B36.10_40 ''_STD (Standard) | ASME B36.10 | 40 | 40 | 0.375 | 158.85 | STD (Standard) | 1000 | 1016 | 9.53 | 236.54 | YES
ASME B36.10_40 ''_10,31 | ASME B36.10 | 40 | 40 | 0.406 | 171.84 | 10.31 | 1000 | 1016 | 10.31 | 255.71 | YES
ASME B36.10_40 ''_11,13 | ASME B36.10 | 40 | 40 | 0.438 | 185.24 | 11.13 | 1000 | 1016 | 11.13 | 275.82 | YES
ASME B36.10_40 ''_11,91 | ASME B36.10 | 40 | 40 | 0.469 | 198.19 | 11.91 | 1000 | 1016 | 11.91 | 294.92 | YES
ASME B36.10_40 ''_XS (Extra Strong) | ASME B36.10 | 40 | 40 | 0.5 | 211.13 | XS (Extra Strong) | 1000 | 1016 | 12.7 | 314.23 | YES
ASME B36.10_40 ''_14,27 | ASME B36.10 | 40 | 40 | 0.562 | 236.93 | 14.27 | 1000 | 1016 | 14.27 | 352.53 | YES
ASME B36.10_40 ''_15,88 | ASME B36.10 | 40 | 40 | 0.625 | 263.07 | 15.88 | 1000 | 1016 | 15.88 | 391.67 | YES
ASME B36.10_40 ''_17,48 | ASME B36.10 | 40 | 40 | 0.688 | 289.13 | 17.48 | 1000 | 1016 | 17.48 | 430.45 | YES
ASME B36.10_40 ''_19,05 | ASME B36.10 | 40 | 40 | 0.75 | 314.69 | 19.05 | 1000 | 1016 | 19.05 | 468.37 | YES
ASME B36.10_40 ''_20,62 | ASME B36.10 | 40 | 40 | 0.812 | 340.16 | 20.62 | 1000 | 1016 | 20.62 | 506.17 | YES
ASME B36.10_40 ''_22,23 | ASME B36.10 | 40 | 40 | 0.875 | 365.97 | 22.23 | 1000 | 1016 | 22.23 | 544.81 | YES
ASME B36.10_40 ''_23,83 | ASME B36.10 | 40 | 40 | 0.938 | 391.68 | 23.83 | 1000 | 1016 | 23.83 | 583.08 | YES
ASME B36.10_40 ''_25,4 | ASME B36.10 | 40 | 40 | 1 | 416.91 | 25.4 | 1000 | 1016 | 25.4 | 620.51 | YES
ASME B36.10_40 ''_26,97 | ASME B36.10 | 40 | 40 | 1.062 | 442.05 | 26.97 | 1000 | 1016 | 26.97 | 657.82 | YES
ASME B36.10_40 ''_28,58 | ASME B36.10 | 40 | 40 | 1.125 | 467.52 | 28.58 | 1000 | 1016 | 28.58 | 695.96 | YES
ASME B36.10_40 ''_30,18 | ASME B36.10 | 40 | 40 | 1.188 | 492.9 | 30.18 | 1000 | 1016 | 30.18 | 733.73 | YES
ASME B36.10_40 ''_31,75 | ASME B36.10 | 40 | 40 | 1.25 | 517.8 | 31.75 | 1000 | 1016 | 31.75 | 770.67 | NO
ASME B36.10_42 ''_8,74 | ASME B36.10 | 42 | 42 | 0.344 | 153.18 | 8.74 | 1050 | 1067 | 8.74 | 228.1 | YES
ASME B36.10_42 ''_STD (Standard) | ASME B36.10 | 42 | 42 | 0.375 | 166.86 | STD (Standard) | 1050 | 1067 | 9.53 | 248.53 | YES
ASME B36.10_42 ''_10,31 | ASME B36.10 | 42 | 42 | 0.406 | 180.52 | 10.31 | 1050 | 1067 | 10.31 | 268.67 | YES
ASME B36.10_42 ''_11,13 | ASME B36.10 | 42 | 42 | 0.438 | 194.6 | 11.13 | 1050 | 1067 | 11.13 | 289.82 | YES
ASME B36.10_42 ''_11,91 | ASME B36.10 | 42 | 42 | 0.469 | 208.22 | 11.91 | 1050 | 1067 | 11.91 | 309.9 | YES
ASME B36.10_42 ''_XS (Extra Strong) | ASME B36.10 | 42 | 42 | 0.5 | 221.82 | XS (Extra Strong) | 1050 | 1067 | 12.7 | 330.21 | YES
ASME B36.10_42 ''_14,27 | ASME B36.10 | 42 | 42 | 0.562 | 248.95 | 14.27 | 1050 | 1067 | 14.27 | 370.48 | YES
ASME B36.10_42 ''_15,88 | ASME B36.10 | 42 | 42 | 0.625 | 276.44 | 15.88 | 1050 | 1067 | 15.88 | 411.64 | YES
ASME B36.10_42 ''_17,48 | ASME B36.10 | 42 | 42 | 0.688 | 303.84 | 17.48 | 1050 | 1067 | 17.48 | 452.43 | YES
ASME B36.10_42 ''_19,05 | ASME B36.10 | 42 | 42 | 0.75 | 330.72 | 19.05 | 1050 | 1067 | 19.05 | 492.33 | YES
ASME B36.10_42 ''_20,62 | ASME B36.10 | 42 | 42 | 0.812 | 357.52 | 20.62 | 1050 | 1067 | 20.62 | 532.11 | YES
ASME B36.10_42 ''_22,23 | ASME B36.10 | 42 | 42 | 0.875 | 384.67 | 22.23 | 1050 | 1067 | 22.23 | 572.77 | YES
ASME B36.10_42 ''_23,83 | ASME B36.10 | 42 | 42 | 0.938 | 411.74 | 23.83 | 1050 | 1067 | 23.83 | 613.05 | YES
ASME B36.10_42 ''_25,4 | ASME B36.10 | 42 | 42 | 1 | 438.29 | 25.4 | 1050 | 1067 | 25.4 | 652.46 | YES
ASME B36.10_42 ''_26,97 | ASME B36.10 | 42 | 42 | 1.062 | 464.76 | 26.97 | 1050 | 1067 | 26.97 | 691.75 | YES
ASME B36.10_42 ''_28,58 | ASME B36.10 | 42 | 42 | 1.125 | 491.57 | 28.58 | 1050 | 1067 | 28.58 | 731.91 | YES
ASME B36.10_42 ''_30,18 | ASME B36.10 | 42 | 42 | 1.188 | 518.3 | 30.18 | 1050 | 1067 | 30.18 | 771.69 | YES
ASME B36.10_42 ''_31,75 | ASME B36.10 | 42 | 42 | 1.25 | 544.52 | 31.75 | 1050 | 1067 | 31.75 | 810.6 | YES
ASME B36.10_44 ''_8,74 | ASME B36.10 | 44 | 44 | 0.344 | 160.54 | 8.74 | 1100 | 1118 | 8.74 | 239.09 | YES
ASME B36.10_44 ''_STD (Standard) | ASME B36.10 | 44 | 44 | 0.375 | 174.88 | STD (Standard) | 1100 | 1118 | 9.53 | 260.52 | YES
ASME B36.10_44 ''_10,31 | ASME B36.10 | 44 | 44 | 0.406 | 189.2 | 10.31 | 1100 | 1118 | 10.31 | 281.64 | YES
ASME B36.10_44 ''_11,13 | ASME B36.10 | 44 | 44 | 0.438 | 203.97 | 11.13 | 1100 | 1118 | 11.13 | 303.82 | YES
ASME B36.10_44 ''_11,91 | ASME B36.10 | 44 | 44 | 0.469 | 218.25 | 11.91 | 1100 | 1118 | 11.91 | 324.88 | YES
ASME B36.10_44 ''_XS (Extra Strong) | ASME B36.10 | 44 | 44 | 0.5 | 232.51 | XS (Extra Strong) | 1100 | 1118 | 12.7 | 346.18 | YES
ASME B36.10_44 ''_14,27 | ASME B36.10 | 44 | 44 | 0.562 | 260.97 | 14.27 | 1100 | 1118 | 14.27 | 388.42 | YES
ASME B36.10_44 ''_15,88 | ASME B36.10 | 44 | 44 | 0.625 | 289.8 | 15.88 | 1100 | 1118 | 15.88 | 431.62 | YES
ASME B36.10_44 ''_17,48 | ASME B36.10 | 44 | 44 | 0.688 | 318.55 | 17.48 | 1100 | 1118 | 17.48 | 474.42 | YES
ASME B36.10_44 ''_19,05 | ASME B36.10 | 44 | 44 | 0.75 | 346.76 | 19.05 | 1100 | 1118 | 19.05 | 516.29 | YES
ASME B36.10_44 ''_20,62 | ASME B36.10 | 44 | 44 | 0.812 | 374.88 | 20.62 | 1100 | 1118 | 20.62 | 558.04 | YES
ASME B36.10_44 ''_22,23 | ASME B36.10 | 44 | 44 | 0.875 | 403.38 | 22.23 | 1100 | 1118 | 22.23 | 600.73 | YES
ASME B36.10_44 ''_23,83 | ASME B36.10 | 44 | 44 | 0.938 | 431.79 | 23.83 | 1100 | 1118 | 23.83 | 643.03 | YES
ASME B36.10_44 ''_25,4 | ASME B36.10 | 44 | 44 | 1 | 459.67 | 25.4 | 1100 | 1118 | 25.4 | 684.41 | YES
ASME B36.10_44 ''_26,97 | ASME B36.10 | 44 | 44 | 1.062 | 487.47 | 26.97 | 1100 | 1118 | 26.97 | 725.67 | YES
ASME B36.10_44 ''_28,58 | ASME B36.10 | 44 | 44 | 1.125 | 515.63 | 28.58 | 1100 | 1118 | 28.58 | 767.85 | YES
ASME B36.10_44 ''_30,18 | ASME B36.10 | 44 | 44 | 1.188 | 543.7 | 30.18 | 1100 | 1118 | 30.18 | 809.65 | YES
ASME B36.10_44 ''_31,75 | ASME B36.10 | 44 | 44 | 1.25 | 571.25 | 31.75 | 1100 | 1118 | 31.75 | 850.54 | YES
ASME B36.10_46 ''_8,74 | ASME B36.10 | 46 | 46 | 0.344 | 167.89 | 8.74 | 1150 | 1168 | 8.74 | 249.87 | YES
ASME B36.10_46 ''_STD (Standard) | ASME B36.10 | 46 | 46 | 0.375 | 182.9 | STD (Standard) | 1150 | 1168 | 9.53 | 272.27 | YES
ASME B36.10_46 ''_10,31 | ASME B36.10 | 46 | 46 | 0.406 | 197.88 | 10.31 | 1150 | 1168 | 10.31 | 294.35 | YES
ASME B36.10_46 ''_11,13 | ASME B36.10 | 46 | 46 | 0.438 | 213.33 | 11.13 | 1150 | 1168 | 11.13 | 317.54 | YES
ASME B36.10_46 ''_11,91 | ASME B36.10 | 46 | 46 | 0.469 | 228.27 | 11.91 | 1150 | 1168 | 11.91 | 339.56 | YES
ASME B36.10_46 ''_XS (Extra Strong) | ASME B36.10 | 46 | 46 | 0.5 | 243.2 | XS (Extra Strong) | 1150 | 1168 | 12.7 | 361.84 | YES
ASME B36.10_46 ''_14,27 | ASME B36.10 | 46 | 46 | 0.562 | 272.98 | 14.27 | 1150 | 1168 | 14.27 | 406.02 | YES
ASME B36.10_46 ''_15,88 | ASME B36.10 | 46 | 46 | 0.625 | 303.16 | 15.88 | 1150 | 1168 | 15.88 | 451.2 | YES
ASME B36.10_46 ''_17,48 | ASME B36.10 | 46 | 46 | 0.688 | 333.26 | 17.48 | 1150 | 1168 | 17.48 | 495.97 | YES
ASME B36.10_46 ''_19,05 | ASME B36.10 | 46 | 46 | 0.75 | 362.79 | 19.05 | 1150 | 1168 | 19.05 | 539.78 | YES
ASME B36.10_46 ''_20,62 | ASME B36.10 | 46 | 46 | 0.812 | 392.24 | 20.62 | 1150 | 1168 | 20.62 | 583.47 | YES
ASME B36.10_46 ''_22,23 | ASME B36.10 | 46 | 46 | 0.875 | 422.09 | 22.23 | 1150 | 1168 | 22.23 | 628.14 | YES
ASME B36.10_46 ''_23,83 | ASME B36.10 | 46 | 46 | 0.938 | 451.85 | 23.83 | 1150 | 1168 | 23.83 | 672.41 | YES
ASME B36.10_46 ''_25,4 | ASME B36.10 | 46 | 46 | 1 | 481.05 | 25.4 | 1150 | 1168 | 25.4 | 715.73 | YES
ASME B36.10_46 ''_26,97 | ASME B36.10 | 46 | 46 | 1.062 | 510.17 | 26.97 | 1150 | 1168 | 26.97 | 758.92 | YES
ASME B36.10_46 ''_28,58 | ASME B36.10 | 46 | 46 | 1.125 | 539.68 | 28.58 | 1150 | 1168 | 28.58 | 803.09 | YES
ASME B36.10_46 ''_30,18 | ASME B36.10 | 46 | 46 | 1.188 | 569.1 | 30.18 | 1150 | 1168 | 30.18 | 846.86 | YES
ASME B36.10_46 ''_31,75 | ASME B36.10 | 46 | 46 | 1.25 | 597.97 | 31.75 | 1150 | 1168 | 31.75 | 889.69 | YES
ASME B36.10_48 ''_8,74 | ASME B36.10 | 48 | 48 | 0.344 | 175.25 | 8.74 | 1200 | 1219 | 8.74 | 260.86 | YES
ASME B36.10_48 ''_STD (Standard) | ASME B36.10 | 48 | 48 | 0.375 | 190.92 | STD (Standard) | 1200 | 1219 | 9.53 | 284.25 | YES
ASME B36.10_48 ''_10,31 | ASME B36.10 | 48 | 48 | 0.406 | 206.56 | 10.31 | 1200 | 1219 | 10.31 | 307.32 | YES
ASME B36.10_48 ''_11,13 | ASME B36.10 | 48 | 48 | 0.438 | 222.7 | 11.13 | 1200 | 1219 | 11.13 | 331.54 | YES
ASME B36.10_48 ''_11,91 | ASME B36.10 | 48 | 48 | 0.469 | 238.3 | 11.91 | 1200 | 1219 | 11.91 | 354.54 | YES
ASME B36.10_48 ''_XS (Extra Strong) | ASME B36.10 | 48 | 48 | 0.5 | 253.89 | XS (Extra Strong) | 1200 | 1219 | 12.7 | 377.81 | YES
ASME B36.10_48 ''_14,27 | ASME B36.10 | 48 | 48 | 0.562 | 285 | 14.27 | 1200 | 1219 | 14.27 | 423.97 | YES
ASME B36.10_48 ''_15,88 | ASME B36.10 | 48 | 48 | 0.625 | 316.52 | 15.88 | 1200 | 1219 | 15.88 | 471.17 | YES
ASME B36.10_48 ''_17,48 | ASME B36.10 | 48 | 48 | 0.688 | 347.97 | 17.48 | 1200 | 1219 | 17.48 | 517.95 | YES
ASME B36.10_48 ''_19,05 | ASME B36.10 | 48 | 48 | 0.75 | 378.83 | 19.05 | 1200 | 1219 | 19.05 | 563.74 | YES
ASME B36.10_48 ''_20,62 | ASME B36.10 | 48 | 48 | 0.812 | 409.61 | 20.62 | 1200 | 1219 | 20.62 | 609.4 | YES
ASME B36.10_48 ''_22,23 | ASME B36.10 | 48 | 48 | 0.875 | 440.8 | 22.23 | 1200 | 1219 | 22.23 | 656.1 | YES
ASME B36.10_48 ''_23,83 | ASME B36.10 | 48 | 48 | 0.938 | 471.9 | 23.83 | 1200 | 1219 | 23.83 | 702.38 | YES
ASME B36.10_48 ''_25,4 | ASME B36.10 | 48 | 48 | 1 | 502.43 | 25.4 | 1200 | 1219 | 25.4 | 747.67 | YES
ASME B36.10_48 ''_26,97 | ASME B36.10 | 48 | 48 | 1.062 | 532.88 | 26.97 | 1200 | 1219 | 26.97 | 792.84 | YES
ASME B36.10_48 ''_28,58 | ASME B36.10 | 48 | 48 | 1.125 | 563.73 | 28.58 | 1200 | 1219 | 28.58 | 839.04 | YES
ASME B36.10_48 ''_30,18 | ASME B36.10 | 48 | 48 | 1.188 | 594.5 | 30.18 | 1200 | 1219 | 30.18 | 884.82 | YES
ASME B36.10_48 ''_31,75 | ASME B36.10 | 48 | 48 | 1.25 | 624.7 | 31.75 | 1200 | 1219 | 31.75 | 929.62 | YES
ASME B36.10_52 ''_9,53 | ASME B36.10 | 52 | 52 | 0.375 | 206.95 | 9.53 | 1300 | 1321 | 9.53 | 308.23 | YES
ASME B36.10_52 ''_10,31 | ASME B36.10 | 52 | 52 | 0.406 | 223.93 | 10.31 | 1300 | 1321 | 10.31 | 333.26 | YES
ASME B36.10_52 ''_11,13 | ASME B36.10 | 52 | 52 | 0.438 | 241.42 | 11.13 | 1300 | 1321 | 11.13 | 359.54 | YES
ASME B36.10_52 ''_11,91 | ASME B36.10 | 52 | 52 | 0.469 | 258.36 | 11.91 | 1300 | 1321 | 11.91 | 384.5 | YES
ASME B36.10_52 ''_12,7 | ASME B36.10 | 52 | 52 | 0.5 | 275.27 | 12.7 | 1300 | 1321 | 12.7 | 409.76 | YES
ASME B36.10_52 ''_14,27 | ASME B36.10 | 52 | 52 | 0.562 | 309.03 | 14.27 | 1300 | 1321 | 14.27 | 459.86 | YES
ASME B36.10_52 ''_15,88 | ASME B36.10 | 52 | 52 | 0.625 | 343.25 | 15.88 | 1300 | 1321 | 15.88 | 511.12 | YES
ASME B36.10_52 ''_17,48 | ASME B36.10 | 52 | 52 | 0.688 | 377.39 | 17.48 | 1300 | 1321 | 17.48 | 561.93 | YES
ASME B36.10_52 ''_19,05 | ASME B36.10 | 52 | 52 | 0.75 | 410.9 | 19.05 | 1300 | 1321 | 19.05 | 611.66 | YES
ASME B36.10_52 ''_20,62 | ASME B36.10 | 52 | 52 | 0.812 | 444.33 | 20.62 | 1300 | 1321 | 20.62 | 661.27 | YES
ASME B36.10_52 ''_22,23 | ASME B36.10 | 52 | 52 | 0.875 | 478.21 | 22.23 | 1300 | 1321 | 22.23 | 712.02 | YES
ASME B36.10_52 ''_23,83 | ASME B36.10 | 52 | 52 | 0.938 | 512.01 | 23.83 | 1300 | 1321 | 23.83 | 762.33 | YES
ASME B36.10_52 ''_25,4 | ASME B36.10 | 52 | 52 | 1 | 545.19 | 25.4 | 1300 | 1321 | 25.4 | 811.57 | YES
ASME B36.10_52 ''_26,97 | ASME B36.10 | 52 | 52 | 1.062 | 578.29 | 26.97 | 1300 | 1321 | 26.97 | 860.69 | YES
ASME B36.10_52 ''_28,58 | ASME B36.10 | 52 | 52 | 1.125 | 611.84 | 28.58 | 1300 | 1321 | 28.58 | 910.93 | YES
ASME B36.10_52 ''_30,18 | ASME B36.10 | 52 | 52 | 1.188 | 645.3 | 30.18 | 1300 | 1321 | 30.18 | 960.74 | YES
ASME B36.10_52 ''_31,75 | ASME B36.10 | 52 | 52 | 1.25 | 678.15 | 31.75 | 1300 | 1321 | 31.75 | 1009.49 | YES
ASME B36.10_56 ''_9,53 | ASME B36.10 | 56 | 56 | 0.375 | 222.99 | 9.53 | 1400 | 1422 | 9.53 | 331.96 | YES
ASME B36.10_56 ''_10,31 | ASME B36.10 | 56 | 56 | 0.406 | 241.29 | 10.31 | 1400 | 1422 | 10.31 | 358.94 | YES
ASME B36.10_56 ''_11,13 | ASME B36.10 | 56 | 56 | 0.438 | 260.15 | 11.13 | 1400 | 1422 | 11.13 | 387.26 | YES
ASME B36.10_56 ''_11,91 | ASME B36.10 | 56 | 56 | 0.469 | 278.41 | 11.91 | 1400 | 1422 | 11.91 | 414.17 | YES
ASME B36.10_56 ''_12,7 | ASME B36.10 | 56 | 56 | 0.5 | 296.65 | 12.7 | 1400 | 1422 | 12.7 | 441.39 | YES
ASME B36.10_56 ''_14,27 | ASME B36.10 | 56 | 56 | 0.562 | 333.06 | 14.27 | 1400 | 1422 | 14.27 | 495.41 | YES
ASME B36.10_56 ''_15,88 | ASME B36.10 | 56 | 56 | 0.625 | 369.97 | 15.88 | 1400 | 1422 | 15.88 | 550.67 | YES
ASME B36.10_56 ''_17,48 | ASME B36.10 | 56 | 56 | 0.688 | 406.8 | 17.48 | 1400 | 1422 | 17.48 | 605.46 | YES
ASME B36.10_56 ''_19,05 | ASME B36.10 | 56 | 56 | 0.75 | 442.97 | 19.05 | 1400 | 1422 | 19.05 | 659.11 | YES
ASME B36.10_56 ''_20,62 | ASME B36.10 | 56 | 56 | 0.812 | 479.05 | 20.62 | 1400 | 1422 | 20.62 | 712.63 | YES
ASME B36.10_56 ''_22,23 | ASME B36.10 | 56 | 56 | 0.875 | 515.63 | 22.23 | 1400 | 1422 | 22.23 | 767.39 | YES
ASME B36.10_56 ''_23,83 | ASME B36.10 | 56 | 56 | 0.938 | 552.12 | 23.83 | 1400 | 1422 | 23.83 | 821.68 | YES
ASME B36.10_56 ''_25,4 | ASME B36.10 | 56 | 56 | 1 | 587.95 | 25.4 | 1400 | 1422 | 25.4 | 874.83 | YES
ASME B36.10_56 ''_26,97 | ASME B36.10 | 56 | 56 | 1.062 | 623.7 | 26.97 | 1400 | 1422 | 26.97 | 927.86 | YES
ASME B36.10_56 ''_28,58 | ASME B36.10 | 56 | 56 | 1.125 | 659.94 | 28.58 | 1400 | 1422 | 28.58 | 982.12 | YES
ASME B36.10_56 ''_30,18 | ASME B36.10 | 56 | 56 | 1.188 | 696.1 | 30.18 | 1400 | 1422 | 30.18 | 1035.91 | YES
ASME B36.10_56 ''_31,75 | ASME B36.10 | 56 | 56 | 1.25 | 731.6 | 31.75 | 1400 | 1422 | 31.75 | 1088.57 | YES
ASME B36.10_60 ''_9,53 | ASME B36.10 | 60 | 60 | 0.375 | 239.02 | 9.53 | 1500 | 1524 | 9.53 | 355.94 | YES
ASME B36.10_60 ''_10,31 | ASME B36.10 | 60 | 60 | 0.406 | 258.65 | 10.31 | 1500 | 1524 | 10.31 | 384.87 | YES
ASME B36.10_60 ''_11,13 | ASME B36.10 | 60 | 60 | 0.438 | 278.88 | 11.13 | 1500 | 1524 | 11.13 | 415.26 | YES
ASME B36.10_60 ''_11,91 | ASME B36.10 | 60 | 60 | 0.469 | 298.47 | 11.91 | 1500 | 1524 | 11.91 | 444.13 | YES
ASME B36.10_60 ''_12,7 | ASME B36.10 | 60 | 60 | 0.5 | 318.03 | 12.7 | 1500 | 1524 | 12.7 | 473.34 | YES
ASME B36.10_60 ''_14,27 | ASME B36.10 | 60 | 60 | 0.562 | 357.09 | 14.27 | 1500 | 1524 | 14.27 | 531.3 | YES
ASME B36.10_60 ''_15,88 | ASME B36.10 | 60 | 60 | 0.625 | 396.7 | 15.88 | 1500 | 1524 | 15.88 | 590.62 | YES
ASME B36.10_60 ''_17,48 | ASME B36.10 | 60 | 60 | 0.688 | 436.22 | 17.48 | 1500 | 1524 | 17.48 | 649.44 | YES
ASME B36.10_60 ''_19,05 | ASME B36.10 | 60 | 60 | 0.75 | 475.04 | 19.05 | 1500 | 1524 | 19.05 | 707.03 | YES
ASME B36.10_60 ''_20,62 | ASME B36.10 | 60 | 60 | 0.812 | 513.77 | 20.62 | 1500 | 1524 | 20.62 | 764.5 | YES
ASME B36.10_60 ''_22,23 | ASME B36.10 | 60 | 60 | 0.875 | 553.04 | 22.23 | 1500 | 1524 | 22.23 | 823.31 | YES
ASME B36.10_60 ''_23,83 | ASME B36.10 | 60 | 60 | 0.938 | 592.23 | 23.83 | 1500 | 1524 | 23.83 | 881.63 | YES
ASME B36.10_60 ''_25,4 | ASME B36.10 | 60 | 60 | 1 | 630.71 | 25.4 | 1500 | 1524 | 25.4 | 938.73 | YES
ASME B36.10_60 ''_26,97 | ASME B36.10 | 60 | 60 | 1.062 | 669.11 | 26.97 | 1500 | 1524 | 26.97 | 995.71 | YES
ASME B36.10_60 ''_28,58 | ASME B36.10 | 60 | 60 | 1.125 | 708.05 | 28.58 | 1500 | 1524 | 28.58 | 1054.01 | YES
ASME B36.10_60 ''_30,18 | ASME B36.10 | 60 | 60 | 1.188 | 746.9 | 30.18 | 1500 | 1524 | 30.18 | 1111.83 | YES
ASME B36.10_60 ''_31,75 | ASME B36.10 | 60 | 60 | 1.25 | 785.05 | 31.75 | 1500 | 1524 | 31.75 | 1168.44 | YES
ASME B36.10_64 ''_9,53 | ASME B36.10 | 64 | 64 | 0.375 | 255.06 | 9.53 | 1600 | 1626 | 9.53 | 379.91 | YES
ASME B36.10_64 ''_10,31 | ASME B36.10 | 64 | 64 | 0.406 | 276.01 | 10.31 | 1600 | 1626 | 10.31 | 410.81 | YES
ASME B36.10_64 ''_11,13 | ASME B36.10 | 64 | 64 | 0.438 | 297.61 | 11.13 | 1600 | 1626 | 11.13 | 443.25 | YES
ASME B36.10_64 ''_11,91 | ASME B36.10 | 64 | 64 | 0.469 | 318.52 | 11.91 | 1600 | 1626 | 11.91 | 474.09 | YES
ASME B36.10_64 ''_12,7 | ASME B36.10 | 64 | 64 | 0.5 | 339.41 | 12.7 | 1600 | 1626 | 12.7 | 505.29 | YES
ASME B36.10_64 ''_14,27 | ASME B36.10 | 64 | 64 | 0.562 | 381.12 | 14.27 | 1600 | 1626 | 14.27 | 567.2 | YES
ASME B36.10_64 ''_15,88 | ASME B36.10 | 64 | 64 | 0.625 | 423.42 | 15.88 | 1600 | 1626 | 15.88 | 630.56 | YES
ASME B36.10_64 ''_17,48 | ASME B36.10 | 64 | 64 | 0.688 | 465.64 | 17.48 | 1600 | 1626 | 17.48 | 693.41 | YES
ASME B36.10_64 ''_19,05 | ASME B36.10 | 64 | 64 | 0.75 | 507.11 | 19.05 | 1600 | 1626 | 19.05 | 754.95 | YES
ASME B36.10_64 ''_20,62 | ASME B36.10 | 64 | 64 | 0.812 | 548.49 | 20.62 | 1600 | 1626 | 20.62 | 816.37 | YES
ASME B36.10_64 ''_22,23 | ASME B36.10 | 64 | 64 | 0.875 | 590.46 | 22.23 | 1600 | 1626 | 22.23 | 879.23 | YES
ASME B36.10_64 ''_23,83 | ASME B36.10 | 64 | 64 | 0.938 | 632.34 | 23.83 | 1600 | 1626 | 23.83 | 941.57 | YES
ASME B36.10_64 ''_25,4 | ASME B36.10 | 64 | 64 | 1 | 673.47 | 25.4 | 1600 | 1626 | 25.4 | 1002.62 | YES
ASME B36.10_64 ''_26,97 | ASME B36.10 | 64 | 64 | 1.062 | 714.52 | 26.97 | 1600 | 1626 | 26.97 | 1063.55 | YES
ASME B36.10_64 ''_28,58 | ASME B36.10 | 64 | 64 | 1.125 | 756.15 | 28.58 | 1600 | 1626 | 28.58 | 1125.9 | YES
ASME B36.10_64 ''_30,18 | ASME B36.10 | 64 | 64 | 1.188 | 797.69 | 30.18 | 1600 | 1626 | 30.18 | 1187.74 | YES
ASME B36.10_64 ''_31,75 | ASME B36.10 | 64 | 64 | 1.25 | 838.5 | 31.75 | 1600 | 1626 | 31.75 | 1248.3 | YES
ASME B36.10_68 ''_11,91 | ASME B36.10 | 68 | 68 | 0.469 | 338.57 | 11.91 | 1700 | 1727 | 11.91 | 503.75 | YES
ASME B36.10_68 ''_12,7 | ASME B36.10 | 68 | 68 | 0.5 | 360.79 | 12.7 | 1700 | 1727 | 12.7 | 536.92 | YES
ASME B36.10_68 ''_14,27 | ASME B36.10 | 68 | 68 | 0.562 | 405.15 | 14.27 | 1700 | 1727 | 14.27 | 602.74 | YES
ASME B36.10_68 ''_15,88 | ASME B36.10 | 68 | 68 | 0.625 | 450.15 | 15.88 | 1700 | 1727 | 15.88 | 670.12 | YES
ASME B36.10_68 ''_17,48 | ASME B36.10 | 68 | 68 | 0.688 | 495.06 | 17.48 | 1700 | 1727 | 17.48 | 736.95 | YES
ASME B36.10_68 ''_19,05 | ASME B36.10 | 68 | 68 | 0.75 | 539.18 | 19.05 | 1700 | 1727 | 19.05 | 802.4 | YES
ASME B36.10_68 ''_20,62 | ASME B36.10 | 68 | 68 | 0.812 | 583.21 | 20.62 | 1700 | 1727 | 20.62 | 867.73 | YES
ASME B36.10_68 ''_22,23 | ASME B36.10 | 68 | 68 | 0.875 | 627.87 | 22.23 | 1700 | 1727 | 22.23 | 934.6 | YES
ASME B36.10_68 ''_23,83 | ASME B36.10 | 68 | 68 | 0.938 | 672.45 | 23.83 | 1700 | 1727 | 23.83 | 1000.92 | YES
ASME B36.10_68 ''_26,97 | ASME B36.10 | 68 | 68 | 1.062 | 759.93 | 26.97 | 1700 | 1727 | 26.97 | 1130.73 | YES
ASME B36.10_68 ''_28,58 | ASME B36.10 | 68 | 68 | 1.125 | 804.26 | 28.58 | 1700 | 1727 | 28.58 | 1197.09 | YES
ASME B36.10_68 ''_30,18 | ASME B36.10 | 68 | 68 | 1.188 | 848.49 | 30.18 | 1700 | 1727 | 30.18 | 1262.92 | YES
ASME B36.10_68 ''_31,75 | ASME B36.10 | 68 | 68 | 1.25 | 891.95 | 31.75 | 1700 | 1727 | 31.75 | 1327.39 | YES
ASME B36.10_72 ''_12,7 | ASME B36.10 | 72 | 72 | 0.5 | 382.17 | 12.7 | 1800 | 1829 | 12.7 | 568.87 | YES
ASME B36.10_72 ''_14,27 | ASME B36.10 | 72 | 72 | 0.562 | 429.18 | 14.27 | 1800 | 1829 | 14.27 | 638.64 | YES
ASME B36.10_72 ''_15,88 | ASME B36.10 | 72 | 72 | 0.625 | 476.87 | 15.88 | 1800 | 1829 | 15.88 | 710.06 | YES
ASME B36.10_72 ''_17,48 | ASME B36.10 | 72 | 72 | 0.688 | 524.48 | 17.48 | 1800 | 1829 | 17.48 | 780.92 | YES
ASME B36.10_72 ''_19,05 | ASME B36.10 | 72 | 72 | 0.75 | 571.25 | 19.05 | 1800 | 1829 | 19.05 | 850.32 | YES
ASME B36.10_72 ''_20,62 | ASME B36.10 | 72 | 72 | 0.812 | 617.93 | 20.62 | 1800 | 1829 | 20.62 | 919.6 | YES
ASME B36.10_72 ''_22,23 | ASME B36.10 | 72 | 72 | 0.875 | 665.29 | 22.23 | 1800 | 1829 | 22.23 | 990.52 | YES
ASME B36.10_72 ''_23,83 | ASME B36.10 | 72 | 72 | 0.938 | 712.55 | 23.83 | 1800 | 1829 | 23.83 | 1060.87 | YES
ASME B36.10_72 ''_25,4 | ASME B36.10 | 72 | 72 | 1 | 758.99 | 25.4 | 1800 | 1829 | 25.4 | 1129.78 | YES
ASME B36.10_72 ''_26,97 | ASME B36.10 | 72 | 72 | 1.062 | 805.34 | 26.97 | 1800 | 1829 | 26.97 | 1198.57 | YES
ASME B36.10_72 ''_28,58 | ASME B36.10 | 72 | 72 | 1.125 | 852.36 | 28.58 | 1800 | 1829 | 28.58 | 1268.98 | YES
ASME B36.10_72 ''_30,18 | ASME B36.10 | 72 | 72 | 1.188 | 899.29 | 30.18 | 1800 | 1829 | 30.18 | 1338.83 | YES
ASME B36.10_72 ''_31,75 | ASME B36.10 | 72 | 72 | 1.25 | 945.4 | 31.75 | 1800 | 1829 | 31.75 | 1407.25 | YES
ASME B36.10_76 ''_12,7 | ASME B36.10 | 76 | 76 | 0.5 | 403.55 | 12.7 | 1900 | 1930 | 12.7 | 600.5 | YES
ASME B36.10_76 ''_14,27 | ASME B36.10 | 76 | 76 | 0.562 | 453.21 | 14.27 | 1900 | 1930 | 14.27 | 674.18 | YES
ASME B36.10_76 ''_15,88 | ASME B36.10 | 76 | 76 | 0.625 | 503.6 | 15.88 | 1900 | 1930 | 15.88 | 749.62 | YES
ASME B36.10_76 ''_17,48 | ASME B36.10 | 76 | 76 | 0.688 | 553.9 | 17.48 | 1900 | 1930 | 17.48 | 824.45 | YES
ASME B36.10_76 ''_19,05 | ASME B36.10 | 76 | 76 | 0.75 | 603.32 | 19.05 | 1900 | 1930 | 19.05 | 897.77 | YES
ASME B36.10_76 ''_20,62 | ASME B36.10 | 76 | 76 | 0.812 | 652.65 | 20.62 | 1900 | 1930 | 20.62 | 970.96 | YES
ASME B36.10_76 ''_22,23 | ASME B36.10 | 76 | 76 | 0.875 | 702.7 | 22.23 | 1900 | 1930 | 22.23 | 1045.89 | YES
ASME B36.10_76 ''_23,83 | ASME B36.10 | 76 | 76 | 0.938 | 752.66 | 23.83 | 1900 | 1930 | 23.83 | 1120.22 | YES
ASME B36.10_76 ''_25,4 | ASME B36.10 | 76 | 76 | 1 | 801.75 | 25.4 | 1900 | 1930 | 25.4 | 1193.05 | YES
ASME B36.10_76 ''_26,97 | ASME B36.10 | 76 | 76 | 1.062 | 850.75 | 26.97 | 1900 | 1930 | 26.97 | 1265.74 | YES
ASME B36.10_76 ''_28,58 | ASME B36.10 | 76 | 76 | 1.125 | 900.47 | 28.58 | 1900 | 1930 | 28.58 | 1340.17 | YES
ASME B36.10_76 ''_30,18 | ASME B36.10 | 76 | 76 | 1.188 | 950.09 | 30.18 | 1900 | 1930 | 30.18 | 1414.01 | YES
ASME B36.10_76 ''_31,75 | ASME B36.10 | 76 | 76 | 1.25 | 998.85 | 31.75 | 1900 | 1930 | 31.75 | 1486.33 | YES
ASME B36.10_80 ''_14,27 | ASME B36.10 | 80 | 80 | 0.562 | 477.25 | 14.27 | 2000 | 2032 | 14.27 | 710.08 | YES
ASME B36.10_80 ''_15,88 | ASME B36.10 | 80 | 80 | 0.625 | 530.32 | 15.88 | 2000 | 2032 | 15.88 | 789.56 | YES
ASME B36.10_80 ''_17,48 | ASME B36.10 | 80 | 80 | 0.688 | 583.32 | 17.48 | 2000 | 2032 | 17.48 | 868.43 | YES
ASME B36.10_80 ''_19,05 | ASME B36.10 | 80 | 80 | 0.75 | 635.39 | 19.05 | 2000 | 2032 | 19.05 | 945.69 | YES
ASME B36.10_80 ''_20,62 | ASME B36.10 | 80 | 80 | 0.812 | 687.37 | 20.62 | 2000 | 2032 | 20.62 | 1022.83 | YES
ASME B36.10_80 ''_22,23 | ASME B36.10 | 80 | 80 | 0.875 | 740.12 | 22.23 | 2000 | 2032 | 22.23 | 1101.81 | YES
ASME B36.10_80 ''_23,83 | ASME B36.10 | 80 | 80 | 0.938 | 792.77 | 23.83 | 2000 | 2032 | 23.83 | 1180.17 | YES
ASME B36.10_80 ''_25,4 | ASME B36.10 | 80 | 80 | 1 | 844.51 | 25.4 | 2000 | 2032 | 25.4 | 1256.94 | YES
ASME B36.10_80 ''_26,97 | ASME B36.10 | 80 | 80 | 1.062 | 896.17 | 26.97 | 2000 | 2032 | 26.97 | 1333.59 | YES
ASME B36.10_80 ''_28,58 | ASME B36.10 | 80 | 80 | 1.125 | 948.57 | 28.58 | 2000 | 2032 | 28.58 | 1412.06 | YES
ASME B36.10_80 ''_30,18 | ASME B36.10 | 80 | 80 | 1.188 | 1000.89 | 30.18 | 2000 | 2032 | 30.18 | 1489.92 | YES
ASME B36.10_80 ''_31,75 | ASME B36.10 | 80 | 80 | 1.25 | 1052.3 | 31.75 | 2000 | 2032 | 31.75 | 1566.2 | YES
ASME B36.19_1⁄8 ''_Sch. 10S | ASME B36.19 | 1⁄8 | 0.405 | 0.049 | 0.19 | Sch. 10S | 6 | 10.3 | 1.24 | 0.28 | NO
ASME B36.19_1⁄8 ''_Sch. 40S | ASME B36.19 | 1⁄8 | 0.405 | 0.068 | 0.24 | Sch. 40S | 6 | 10.3 | 1.73 | 0.37 | NO
ASME B36.19_1⁄8 ''_Sch. 80S | ASME B36.19 | 1⁄8 | 0.405 | 0.095 | 0.31 | Sch. 80S | 6 | 10.3 | 2.41 | 0.47 | NO
ASME B36.19_1⁄4 ''_Sch. 10S | ASME B36.19 | 1⁄4 | 0.54 | 0.065 | 0.33 | Sch. 10S | 8 | 13.7 | 1.65 | 0.49 | NO
ASME B36.19_1⁄4 ''_Sch. 40S | ASME B36.19 | 1⁄4 | 0.54 | 0.088 | 0.43 | Sch. 40S | 8 | 13.7 | 2.24 | 0.63 | NO
ASME B36.19_1⁄4 ''_Sch. 80S | ASME B36.19 | 1⁄4 | 0.54 | 0.119 | 0.54 | Sch. 80S | 8 | 13.7 | 3.02 | 0.8 | NO
ASME B36.19_3⁄8 ''_Sch. 10S | ASME B36.19 | 3⁄8 | 0.675 | 0.065 | 0.42 | Sch. 10S | 10 | 17.1 | 1.65 | 0.63 | NO
ASME B36.19_3⁄8 ''_Sch. 40S | ASME B36.19 | 3⁄8 | 0.675 | 0.091 | 0.57 | Sch. 40S | 10 | 17.1 | 2.31 | 0.84 | NO
ASME B36.19_3⁄8 ''_Sch. 80S | ASME B36.19 | 3⁄8 | 0.675 | 0.126 | 0.74 | Sch. 80S | 10 | 17.1 | 3.2 | 1.1 | NO
ASME B36.19_1⁄2 ''_Sch. 5S | ASME B36.19 | 1⁄2 | 0.84 | 0.065 | 0.54 | Sch. 5S | 15 | 21.3 | 1.65 | 0.8 | NO
ASME B36.19_1⁄2 ''_Sch. 10S | ASME B36.19 | 1⁄2 | 0.84 | 0.083 | 0.67 | Sch. 10S | 15 | 21.3 | 2.11 | 1 | NO
ASME B36.19_1⁄2 ''_Sch. 40S | ASME B36.19 | 1⁄2 | 0.84 | 0.109 | 0.85 | Sch. 40S | 15 | 21.3 | 2.77 | 1.27 | NO
ASME B36.19_1⁄2 ''_Sch. 80S | ASME B36.19 | 1⁄2 | 0.84 | 0.147 | 1.09 | Sch. 80S | 15 | 21.3 | 3.73 | 1.62 | NO
ASME B36.19_3⁄4 ''_Sch. 5S | ASME B36.19 | 3⁄4 | 1.05 | 0.065 | 0.68 | Sch. 5S | 20 | 26.7 | 1.65 | 1.02 | NO
ASME B36.19_3⁄4 ''_Sch. 10S | ASME B36.19 | 3⁄4 | 1.05 | 0.083 | 0.86 | Sch. 10S | 20 | 26.7 | 2.11 | 1.28 | NO
ASME B36.19_3⁄4 ''_Sch. 40S | ASME B36.19 | 3⁄4 | 1.05 | 0.113 | 1.13 | Sch. 40S | 20 | 26.7 | 2.87 | 1.69 | NO
ASME B36.19_3⁄4 ''_Sch. 80S | ASME B36.19 | 3⁄4 | 1.05 | 0.154 | 1.48 | Sch. 80S | 20 | 26.7 | 3.91 | 2.2 | NO
ASME B36.19_1 ''_Sch. 5S | ASME B36.19 | 1 | 1.315 | 0.065 | 0.87 | Sch. 5S | 25 | 33.4 | 1.65 | 1.29 | NO
ASME B36.19_1 ''_Sch. 10S | ASME B36.19 | 1 | 1.315 | 0.109 | 1.41 | Sch. 10S | 25 | 33.4 | 2.77 | 2.09 | NO
ASME B36.19_1 ''_Sch. 40S | ASME B36.19 | 1 | 1.315 | 0.133 | 1.68 | Sch. 40S | 25 | 33.4 | 3.38 | 2.5 | NO
ASME B36.19_1 ''_Sch. 80S | ASME B36.19 | 1 | 1.315 | 0.179 | 2.17 | Sch. 80S | 25 | 33.4 | 4.55 | 3.24 | NO
ASME B36.19_1_1⁄4 ''_Sch. 5S | ASME B36.19 | 1_1⁄4 | 1.66 | 0.065 | 1.11 | Sch. 5S | 32 | 42.2 | 1.65 | 1.65 | NO
ASME B36.19_1_1⁄4 ''_Sch. 10S | ASME B36.19 | 1_1⁄4 | 1.66 | 0.109 | 1.81 | Sch. 10S | 32 | 42.2 | 2.77 | 2.69 | NO
ASME B36.19_1_1⁄4 ''_Sch. 40S | ASME B36.19 | 1_1⁄4 | 1.66 | 0.14 | 2.27 | Sch. 40S | 32 | 42.2 | 3.56 | 3.39 | NO
ASME B36.19_1_1⁄4 ''_Sch. 80S | ASME B36.19 | 1_1⁄4 | 1.66 | 0.191 | 3 | Sch. 80S | 32 | 42.2 | 4.85 | 4.47 | NO
ASME B36.19_1_1⁄2 ''_Sch. 5S | ASME B36.19 | 1_1⁄2 | 1.9 | 0.065 | 1.28 | Sch. 5S | 40 | 48.3 | 1.65 | 1.9 | NO
ASME B36.19_1_1⁄2 ''_Sch. 10S | ASME B36.19 | 1_1⁄2 | 1.9 | 0.109 | 2.09 | Sch. 10S | 40 | 48.3 | 2.77 | 3.11 | NO
ASME B36.19_1_1⁄2 ''_Sch. 40S | ASME B36.19 | 1_1⁄2 | 1.9 | 0.145 | 2.72 | Sch. 40S | 40 | 48.3 | 3.68 | 4.05 | NO
ASME B36.19_1_1⁄2 ''_Sch. 80S | ASME B36.19 | 1_1⁄2 | 1.9 | 0.2 | 3.63 | Sch. 80S | 40 | 48.3 | 5.08 | 5.41 | NO
ASME B36.19_2 ''_Sch. 5S | ASME B36.19 | 2 | 2.375 | 0.065 | 1.61 | Sch. 5S | 50 | 60.3 | 1.65 | 2.39 | YES
ASME B36.19_2 ''_Sch. 10S | ASME B36.19 | 2 | 2.375 | 0.109 | 2.64 | Sch. 10S | 50 | 60.3 | 2.77 | 3.93 | NO
ASME B36.19_2 ''_Sch. 40S | ASME B36.19 | 2 | 2.375 | 0.154 | 3.66 | Sch. 40S | 50 | 60.3 | 3.91 | 5.44 | NO
ASME B36.19_2 ''_Sch. 80S | ASME B36.19 | 2 | 2.375 | 0.218 | 5.03 | Sch. 80S | 50 | 60.3 | 5.54 | 7.48 | NO
ASME B36.19_2_1⁄2 ''_Sch. 5S | ASME B36.19 | 2_1⁄2 | 2.875 | 0.083 | 2.48 | Sch. 5S | 65 | 73 | 2.11 | 3.69 | YES
ASME B36.19_2_1⁄2 ''_Sch. 10S | ASME B36.19 | 2_1⁄2 | 2.875 | 0.12 | 3.53 | Sch. 10S | 65 | 73 | 3.05 | 5.26 | NO
ASME B36.19_2_1⁄2 ''_Sch. 40S | ASME B36.19 | 2_1⁄2 | 2.875 | 0.203 | 5.8 | Sch. 40S | 65 | 73 | 5.16 | 8.63 | NO
ASME B36.19_2_1⁄2 ''_Sch. 80S | ASME B36.19 | 2_1⁄2 | 2.875 | 0.276 | 7.67 | Sch. 80S | 65 | 73 | 7.01 | 11.41 | NO
ASME B36.19_3 ''_Sch. 5S | ASME B36.19 | 3 | 3.5 | 0.083 | 3.03 | Sch. 5S | 80 | 88.9 | 2.11 | 4.52 | YES
ASME B36.19_3 ''_Sch. 10S | ASME B36.19 | 3 | 3.5 | 0.12 | 4.34 | Sch. 10S | 80 | 88.9 | 3.05 | 6.46 | NO
ASME B36.19_3 ''_Sch. 40S | ASME B36.19 | 3 | 3.5 | 0.216 | 7.58 | Sch. 40S | 80 | 88.9 | 5.49 | 11.29 | NO
ASME B36.19_3 ''_Sch. 80S | ASME B36.19 | 3 | 3.5 | 0.3 | 10.26 | Sch. 80S | 80 | 88.9 | 7.62 | 15.27 | NO
ASME B36.19_3_1⁄2 ''_Sch. 5S | ASME B36.19 | 3_1⁄2 | 4 | 0.083 | 3.48 | Sch. 5S | 90 | 101.6 | 2.11 | 5.18 | YES
ASME B36.19_3_1⁄2 ''_Sch. 10S | ASME B36.19 | 3_1⁄2 | 4 | 0.12 | 4.98 | Sch. 10S | 90 | 101.6 | 3.05 | 7.41 | YES
ASME B36.19_3_1⁄2 ''_Sch. 40S | ASME B36.19 | 3_1⁄2 | 4 | 0.226 | 9.12 | Sch. 40S | 90 | 101.6 | 5.74 | 13.57 | NO
ASME B36.19_3_1⁄2 ''_Sch. 80S | ASME B36.19 | 3_1⁄2 | 4 | 0.318 | 12.52 | Sch. 80S | 90 | 101.6 | 8.08 | 18.64 | NO
ASME B36.19_4 ''_Sch. 5S | ASME B36.19 | 4 | 4.5 | 0.083 | 3.92 | Sch. 5S | 100 | 114.3 | 2.11 | 5.84 | YES
ASME B36.19_4 ''_Sch. 10S | ASME B36.19 | 4 | 4.5 | 0.12 | 5.62 | Sch. 10S | 100 | 114.3 | 3.05 | 8.37 | YES
ASME B36.19_4 ''_Sch. 40S | ASME B36.19 | 4 | 4.5 | 0.237 | 10.8 | Sch. 40S | 100 | 114.3 | 6.02 | 16.08 | NO
ASME B36.19_4 ''_Sch. 80S | ASME B36.19 | 4 | 4.5 | 0.337 | 15 | Sch. 80S | 100 | 114.3 | 8.56 | 22.32 | NO
ASME B36.19_5 ''_Sch. 5S | ASME B36.19 | 5 | 5.563 | 0.109 | 6.36 | Sch. 5S | 125 | 141.3 | 2.77 | 9.46 | YES
ASME B36.19_5 ''_Sch. 10S | ASME B36.19 | 5 | 5.563 | 0.134 | 7.78 | Sch. 10S | 125 | 141.3 | 3.4 | 11.56 | YES
ASME B36.19_5 ''_Sch. 40S | ASME B36.19 | 5 | 5.563 | 0.258 | 14.63 | Sch. 40S | 125 | 141.3 | 6.55 | 21.77 | NO
ASME B36.19_5 ''_Sch. 80S | ASME B36.19 | 5 | 5.563 | 0.375 | 20.8 | Sch. 80S | 125 | 141.3 | 9.53 | 30.97 | NO
ASME B36.19_6 ''_Sch. 5S | ASME B36.19 | 6 | 6.625 | 0.109 | 7.59 | Sch. 5S | 150 | 168.3 | 2.77 | 11.31 | YES
ASME B36.19_6 ''_Sch. 10S | ASME B36.19 | 6 | 6.625 | 0.134 | 9.3 | Sch. 10S | 150 | 168.3 | 3.4 | 13.83 | YES
ASME B36.19_6 ''_Sch. 40S | ASME B36.19 | 6 | 6.625 | 0.28 | 18.99 | Sch. 40S | 150 | 168.3 | 7.11 | 28.26 | NO
ASME B36.19_6 ''_Sch. 80S | ASME B36.19 | 6 | 6.625 | 0.432 | 28.6 | Sch. 80S | 150 | 168.3 | 10.97 | 42.56 | NO
ASME B36.19_8 ''_Sch. 5S | ASME B36.19 | 8 | 8.625 | 0.109 | 9.92 | Sch. 5S | 200 | 219.1 | 2.77 | 14.78 | YES
ASME B36.19_8 ''_Sch. 10S | ASME B36.19 | 8 | 8.625 | 0.148 | 13.41 | Sch. 10S | 200 | 219.1 | 3.76 | 19.97 | YES
ASME B36.19_8 ''_Sch. 40S | ASME B36.19 | 8 | 8.625 | 0.322 | 28.58 | Sch. 40S | 200 | 219.1 | 8.18 | 42.55 | NO
ASME B36.19_8 ''_Sch. 80S | ASME B36.19 | 8 | 8.625 | 0.5 | 43.43 | Sch. 80S | 200 | 219.1 | 12.7 | 64.64 | NO
ASME B36.19_10 ''_Sch. 5S | ASME B36.19 | 10 | 10.75 | 0.134 | 15.21 | Sch. 5S | 250 | 273.1 | 3.4 | 22.61 | YES
ASME B36.19_10 ''_Sch. 10S | ASME B36.19 | 10 | 10.75 | 0.165 | 18.67 | Sch. 10S | 250 | 273.1 | 4.19 | 27.79 | YES
ASME B36.19_10 ''_Sch. 40S | ASME B36.19 | 10 | 10.75 | 0.365 | 40.52 | Sch. 40S | 250 | 273.1 | 9.27 | 60.31 | NO
ASME B36.19_10 ''_Sch. 80S | ASME B36.19 | 10 | 10.75 | 0.5 | 54.79 | Sch. 80S | 250 | 273.1 | 12.7 | 81.56 | NO
ASME B36.19_12 ''_Sch. 5S | ASME B36.19 | 12 | 12.75 | 0.156 | 21 | Sch. 5S | 300 | 323.9 | 3.96 | 31.25 | YES
ASME B36.19_12 ''_Sch. 10S | ASME B36.19 | 12 | 12.75 | 0.18 | 24.19 | Sch. 10S | 300 | 323.9 | 4.57 | 35.99 | YES
ASME B36.19_12 ''_Sch. 40S | ASME B36.19 | 12 | 12.75 | 0.375 | 49.61 | Sch. 40S | 300 | 323.9 | 9.53 | 73.88 | YES
ASME B36.19_12 ''_Sch. 80S | ASME B36.19 | 12 | 12.75 | 0.5 | 65.48 | Sch. 80S | 300 | 323.9 | 12.7 | 97.47 | NO
ASME B36.19_14 ''_Sch. 5S | ASME B36.19 | 14 | 14 | 0.156 | 23.09 | Sch. 5S | 350 | 355.6 | 3.96 | 34.34 | YES
ASME B36.19_14 ''_Sch. 10S | ASME B36.19 | 14 | 14 | 0.188 | 27.76 | Sch. 10S | 350 | 355.6 | 4.78 | 41.36 | YES
ASME B36.19_14 ''_Sch. 40S | ASME B36.19 | 14 | 14 | 0.375 | 54.62 | Sch. 40S | 350 | 355.6 | 9.53 | 81.33 | YES
ASME B36.19_14 ''_Sch. 80S | ASME B36.19 | 14 | 14 | 0.5 | 72.16 | Sch. 80S | 350 | 355.6 | 12.7 | 107.4 | NO
ASME B36.19_16 ''_Sch. 5S | ASME B36.19 | 16 | 16 | 0.165 | 27.93 | Sch. 5S | 400 | 406.4 | 4.19 | 41.56 | YES
ASME B36.19_16 ''_Sch. 10S | ASME B36.19 | 16 | 16 | 0.188 | 31.78 | Sch. 10S | 400 | 406.4 | 4.78 | 47.34 | YES
ASME B36.19_16 ''_Sch. 40S | ASME B36.19 | 16 | 16 | 0.375 | 62.64 | Sch. 40S | 400 | 406.4 | 9.53 | 93.27 | YES
ASME B36.19_16 ''_Sch. 80S | ASME B36.19 | 16 | 16 | 0.5 | 82.85 | Sch. 80S | 400 | 406.4 | 12.7 | 123.31 | NO
ASME B36.19_18 ''_Sch. 5S | ASME B36.19 | 18 | 18 | 0.165 | 31.46 | Sch. 5S | 450 | 457 | 4.19 | 46.79 | YES
ASME B36.19_18 ''_Sch. 10S | ASME B36.19 | 18 | 18 | 0.188 | 35.8 | Sch. 10S | 450 | 457 | 4.78 | 53.31 | YES
ASME B36.19_18 ''_Sch. 40S | ASME B36.19 | 18 | 18 | 0.375 | 70.65 | Sch. 40S | 450 | 457 | 9.53 | 105.190785 | YES
ASME B36.19_18 ''_Sch. 80S | ASME B36.19 | 18 | 18 | 0.5 | 93.54 | Sch. 80S | 450 | 457 | 12.7 | 139.271706 | YES
ASME B36.19_20 ''_Sch. 5S | ASME B36.19 | 20 | 20 | 0.188 | 39.82 | Sch. 5S | 500 | 508 | 4.78 | 59.32 | YES
ASME B36.19_20 ''_Sch. 10S | ASME B36.19 | 20 | 20 | 0.218 | 46.1 | Sch. 10S | 500 | 508 | 5.54 | 68.65 | YES
ASME B36.19_20 ''_Sch. 40S | ASME B36.19 | 20 | 20 | 0.375 | 78.67 | Sch. 40S | 500 | 508 | 9.53 | 117.15 | YES
ASME B36.19_20 ''_Sch. 80S | ASME B36.19 | 20 | 20 | 0.5 | 104.23 | Sch. 80S | 500 | 508 | 12.7 | 155.13 | YES
ASME B36.19_22 ''_Sch. 5S | ASME B36.19 | 22 | 22 | 0.188 | 43.84 | Sch. 5S | 550 | 559 | 4.78 | 65.33 | YES
ASME B36.19_22 ''_Sch. 10S | ASME B36.19 | 22 | 22 | 0.218 | 50.76 | Sch. 10S | 550 | 559 | 5.54 | 75.62 | YES
ASME B36.19_24 ''_Sch. 5S | ASME B36.19 | 24 | 24 | 0.218 | 55.42 | Sch. 5S | 600 | 610 | 5.54 | 82.58 | YES
ASME B36.19_24 ''_Sch. 10S | ASME B36.19 | 24 | 24 | 0.25 | 63.47 | Sch. 10S | 600 | 610 | 6.35 | 94.53 | YES
ASME B36.19_24 ''_Sch. 40S | ASME B36.19 | 24 | 24 | 0.375 | 94.71 | Sch. 40S | 600 | 610 | 9.53 | 141.12 | YES
ASME B36.19_24 ''_Sch. 80S | ASME B36.19 | 24 | 24 | 0.5 | 125.61 | Sch. 80S | 600 | 610 | 12.7 | 187.07 | YES
ASME B36.19_30 ''_Sch. 5S | ASME B36.19 | 30 | 30 | 0.25 | 79.51 | Sch. 5S | 750 | 762 | 6.35 | 118.34 | YES
ASME B36.19_30 ''_Sch. 10S | ASME B36.19 | 30 | 30 | 0.312 | 99.02 | Sch. 10S | 750 | 762 | 7.92 | 147.29 | YES

## B36.1X_LISTA (hidden)
INDEX | NPS | Schedule No. Identification or Thickness | STD | GAMASIZE
1 | 1⁄8 | Sch. 005 | ASME B36.10 | 0.125
2 | 1⁄4 | Sch. 010 | ASME B36.19 | 0.25
3 | 3⁄8 | Sch. 020 |  | 0.375
4 | 1⁄2 | Sch. 030 |  | 0.5
5 | 3⁄4 | Sch. 040 |  | 0.75
6 | 1 | Sch. 060 |  | 1
7 | 1_1⁄4 | Sch. 080 |  | 1.25
8 | 1_1⁄2 | Sch. 100 |  | 1.5
9 | 2 | Sch. 120 |  | 2
10 | 2_1⁄2 | Sch. 140 |  | 2.5
11 | 3 | Sch. 160 |  | 3
12 | 3_1⁄2 | STD (Standard) |  | 3.5
13 | 4 | XS (Extra Strong) |  | 4
14 | 5 | XXS (Double Extra Strong) |  | 5
15 | 6 | Sch. 5S |  | 6
16 | 8 | Sch. 10S |  | 8
17 | 10 | Sch. 40S |  | 10
18 | 12 | Sch. 80S |  | 12
19 | 14 | 2.11 |  | 14
20 | 16 | 2.77 |  | 16
21 | 18 | 3.18 |  | 18
22 | 20 | 3.58 |  | 20
23 | 22 | 3.96 |  | 22
24 | 24 | 4.37 |  | 24
25 | 26 | 4.78 |  | 26
26 | 28 | 5.16 |  | 28
27 | 30 | 5.33 |  | 30
28 | 32 | 5.49 |  | 32
29 | 34 | 5.56 |  | 34
30 | 36 | 6.35 |  | 36
31 | 38 | 7.09 |  | 38
32 | 40 | 7.14 |  | 40
33 | 42 | 7.92 |  | 42
34 | 44 | 8.74 |  | 44
35 | 46 | 9.53 |  | 46
36 | 48 | 10.31 |  | 48
37 | 52 | 11.13 |  | 52
38 | 56 | 11.91 |  | 56
39 | 60 | 12.7 |  | 60
40 | 64 | 14.27 |  | 64
41 | 68 | 15.88 |  | 68
42 | 72 | 17.48 |  | 72
43 | 76 | 19.05 |  | 76
44 | 80 | 20.62 |  | 80
45 |  | 22.23
46 |  | 23.83
47 |  | 25.4
48 |  | 26.97
49 |  | 28.58
50 |  | 30.18
51 |  | 31.75
52 |  | 33.32
53 |  | 34.93
54 |  | 36.53
55 |  | 38.1
56 |  | 39.67
57 |  | 50.8
58 |  | 53.98
59 |  | 55.88
60 |  | 63.5

## B36.1X_BUSCA (hidden)
STD | NPS | Schedule No. Identification or Thickness | INDEX | DN | Outside Diameter | Wall Thickness | Plain End Weight | Thin-Wall Pipe? A 999
ASME B36.19 | 4 | Sch. 80S | ASME B36.19_4 ''_Sch. 80S | 100 | 114.3 | 8.56 | 22.32 | NO
[5 empty] | 4.5 | 0.337 | 15

## B36.1X_FONTE (hidden)
ASME B36.19M-2004 | Stainless Steel Pipe
ASME B36.10M-2004 | Welded and Seamless Wrought Steel Pipe
ASTM A999/A999M-2013 | General Requirements for Alloy and Stainless Steel Pipe